## Sheet1
20004.453 | 0.30033 | -0.01231
15829.126 | 0.30923 | 0.00221
12516.703 | 0.31862 | 0.01438
9909.4424 | 0.32643 | 0.02376
7835.48 | 0.33361 | 0.0289
6217.2461 | 0.34229 | 0.0348
4905.291 | 0.35123 | 0.04041
3881.2737 | 0.35783 | 0.04283
3070.9827 | 0.36676 | 0.04784
2430.7778 | 0.37484 | 0.05226
1923.1537 | 0.38371 | 0.05408
1522.4358 | 0.39168 | 0.05834
1203.8446 | 0.40013 | 0.06171
952.86591 | 0.41053 | 0.06464
754.27557 | 0.42028 | 0.06792
596.71857 | 0.4293 | 0.07164
471.96338 | 0.44026 | 0.07528
373.20856 | 0.45141 | 0.08031
295.47278 | 0.46352 | 0.08334
233.87738 | 0.47583 | 0.09008
185.05922 | 0.48609 | 0.09296
146.35823 | 0.50053 | 0.09743
115.77804 | 0.51304 | 0.1044
91.6721 | 0.52705 | 0.11342
72.51701 | 0.54318 | 0.12204
57.36816 | 0.55751 | 0.13124
45.3629 | 0.57585 | 0.14242
35.93134 | 0.59414 | 0.15357
28.40909 | 0.61243 | 0.17033
22.48202 | 0.6364 | 0.18983
17.79613 | 0.66698 | 0.20985
14.06813 | 0.69851 | 0.22878
11.1448 | 0.74031 | 0.25086
8.81772 | 0.78827 | 0.26862
6.97545 | 0.84402 | 0.27417
5.5173 | 0.89288 | 0.28247
4.36941 | 0.95639 | 0.2749
3.45686 | 1.00747 | 0.26794
2.73547 | 1.05252 | 0.24633
2.16054 | 1.09554 | 0.22268
1.70952 | 1.12835 | 0.19981
1.35352 | 1.15254 | 0.17793
1.07079 | 1.17173 | 0.15856
0.84734 | 1.18806 | 0.14255
0.67072 | 1.20152 | 0.13223
0.53067 | 1.21201 | 0.12739
0.41976 | 1.21962 | 0.12459
0.33183 | 1.22738 | 0.12456
0.26261 | 1.2372 | 0.12842
0.20791 | 1.24786 | 0.13697
0.16452 | 1.25882 | 0.14946
0.13007 | 1.27299 | 0.16554
0.10309 | 1.29335 | 0.1868
0.08153 | 1.31944 | 0.21968
0.06443 | 1.34631 | 0.26461
0.05102 | 1.36626 | 0.3179
0.04042 | 1.38543 | 0.36714
0.03192 | 1.4166 | 0.41129
0.02528 | 1.46191 | 0.45928
0.01999 | 1.5192 | 0.51319