## Sheet1
20004.453 | 0.29971 | -0.0108
15829.126 | 0.3094 | 0.00342
12516.703 | 0.31761 | 0.01268
9909.4424 | 0.32533 | 0.02226
7835.48 | 0.33599 | 0.03052
6217.2461 | 0.34168 | 0.03404
4905.291 | 0.35053 | 0.04087
3881.2737 | 0.35963 | 0.04406
3070.9827 | 0.36695 | 0.04796
2430.7778 | 0.37458 | 0.05231
1923.1537 | 0.38295 | 0.05542
1522.4358 | 0.39231 | 0.05838
1203.8446 | 0.40175 | 0.06124
952.86591 | 0.41077 | 0.06433
754.27557 | 0.41968 | 0.06735
596.71857 | 0.42999 | 0.0725
471.96338 | 0.44052 | 0.07561
373.20856 | 0.45132 | 0.08096
295.47278 | 0.46232 | 0.08458
233.87738 | 0.47358 | 0.08965
185.05922 | 0.48727 | 0.09466
146.35823 | 0.50008 | 0.09937
115.77804 | 0.51354 | 0.10627
91.6721 | 0.52827 | 0.11253
72.51701 | 0.54363 | 0.11968
57.36816 | 0.55989 | 0.13034
45.3629 | 0.57394 | 0.14085
35.93134 | 0.59328 | 0.15627
28.40909 | 0.61494 | 0.16914
22.48202 | 0.64025 | 0.18967
17.79613 | 0.66646 | 0.20905
14.06813 | 0.70368 | 0.23013
11.1448 | 0.74468 | 0.24974
8.81772 | 0.78962 | 0.26505
6.97545 | 0.84443 | 0.27988
5.5173 | 0.90112 | 0.27653
4.36941 | 0.95278 | 0.27685
3.45686 | 1.0066 | 0.25929
2.73547 | 1.05496 | 0.24266
2.16054 | 1.09211 | 0.221
1.70952 | 1.12445 | 0.19565
1.35352 | 1.14976 | 0.17296
1.07079 | 1.16965 | 0.15644
0.84734 | 1.18327 | 0.14167
0.67072 | 1.19478 | 0.13195
0.53067 | 1.20426 | 0.12331
0.41976 | 1.21394 | 0.12032
0.33183 | 1.22377 | 0.12126
0.26261 | 1.2331 | 0.12562
0.20791 | 1.24368 | 0.13324
0.16452 | 1.25902 | 0.14679
0.13007 | 1.27631 | 0.16904
0.10309 | 1.29047 | 0.19954
0.08153 | 1.30204 | 0.2339
0.06443 | 1.31672 | 0.27021
0.05102 | 1.33917 | 0.30076
0.04042 | 1.37356 | 0.34063
0.03192 | 1.41522 | 0.38701
0.02528 | 1.46972 | 0.43409
0.01999 | 1.54746 | 0.48887