## Sheet1
20004.453 | 0.44576 | -0.0325
15829.126 | 0.454 | -0.01235
12516.703 | 0.46124 | 0.00092
9909.4424 | 0.46994 | 0.01423
7835.48 | 0.47614 | 0.02484
6217.2461 | 0.48394 | 0.03188
4905.291 | 0.49538 | 0.04108
3881.2737 | 0.50268 | 0.04716
3070.9827 | 0.51106 | 0.05484
2430.7778 | 0.52167 | 0.06009
1923.1537 | 0.53163 | 0.06676
1522.4358 | 0.54196 | 0.07123
1203.8446 | 0.55226 | 0.07655
952.86591 | 0.56465 | 0.08178
754.27557 | 0.57865 | 0.08815
596.71857 | 0.59048 | 0.093
471.96338 | 0.60473 | 0.10068
373.20856 | 0.61935 | 0.10727
295.47278 | 0.63596 | 0.11453
233.87738 | 0.65303 | 0.12175
185.05922 | 0.66993 | 0.12795
146.35823 | 0.69071 | 0.13331
115.77804 | 0.70882 | 0.14428
91.6721 | 0.72895 | 0.15127
72.51701 | 0.75303 | 0.16025
57.36816 | 0.77485 | 0.1688
45.3629 | 0.7972 | 0.17926
35.93134 | 0.81922 | 0.19102
28.40909 | 0.84264 | 0.20788
22.48202 | 0.86959 | 0.22721
17.79613 | 0.89709 | 0.25264
14.06813 | 0.93336 | 0.28078
11.1448 | 0.97893 | 0.31165
8.81772 | 1.02686 | 0.34472
6.97545 | 1.09454 | 0.3841
5.5173 | 1.16857 | 0.3928
4.36941 | 1.2484 | 0.4215
3.45686 | 1.32807 | 0.41454
2.73547 | 1.42267 | 0.40516
2.16054 | 1.49902 | 0.38458
1.70952 | 1.56378 | 0.34788
1.35352 | 1.62023 | 0.30814
1.07079 | 1.66335 | 0.27055
0.84734 | 1.69368 | 0.23496
0.67072 | 1.71698 | 0.20577
0.53067 | 1.73423 | 0.18148
0.41976 | 1.74938 | 0.16424
0.33183 | 1.76205 | 0.15442
0.26261 | 1.77087 | 0.15109
0.20791 | 1.77804 | 0.15162
0.16452 | 1.78669 | 0.15645
0.13007 | 1.79827 | 0.16669
0.10309 | 1.81242 | 0.18573
0.08153 | 1.82529 | 0.21176
0.06443 | 1.8436 | 0.2423
0.05102 | 1.87051 | 0.27405
0.04042 | 1.91082 | 0.3218
0.03192 | 1.95324 | 0.38613
0.02528 | 1.99088 | 0.45339
0.01999 | 2.03612 | 0.5122