## Sheet1
20004.453 | 0.44171 | -0.03397
15829.126 | 0.44906 | -0.01383
12516.703 | 0.4573 | 0.00178
9909.4424 | 0.46462 | 0.01245
7835.48 | 0.47241 | 0.02244
6217.2461 | 0.48002 | 0.03168
4905.291 | 0.48535 | 0.04047
3881.2737 | 0.49671 | 0.04664
3070.9827 | 0.50474 | 0.05386
2430.7778 | 0.51611 | 0.05879
1923.1537 | 0.52536 | 0.0654
1522.4358 | 0.53568 | 0.06927
1203.8446 | 0.54549 | 0.07445
952.86591 | 0.5586 | 0.08138
754.27557 | 0.56934 | 0.08446
596.71857 | 0.58508 | 0.0912
471.96338 | 0.59767 | 0.09801
373.20856 | 0.61081 | 0.10247
295.47278 | 0.62632 | 0.10901
233.87738 | 0.64231 | 0.1177
185.05922 | 0.66169 | 0.12404
146.35823 | 0.67826 | 0.13173
115.77804 | 0.69582 | 0.13884
91.6721 | 0.71606 | 0.14652
72.51701 | 0.7361 | 0.15618
57.36816 | 0.75851 | 0.1643
45.3629 | 0.78011 | 0.17723
35.93134 | 0.8028 | 0.19059
28.40909 | 0.82907 | 0.20572
22.48202 | 0.8567 | 0.2258
17.79613 | 0.88774 | 0.24689
14.06813 | 0.93483 | 0.27131
11.1448 | 0.97841 | 0.29115
8.81772 | 1.03848 | 0.30921
6.97545 | 1.09825 | 0.32937
5.5173 | 1.16176 | 0.32292
4.36941 | 1.22114 | 0.31497
3.45686 | 1.28921 | 0.29087
2.73547 | 1.34975 | 0.2763
2.16054 | 1.3893 | 0.25823
1.70952 | 1.41555 | 0.23366
1.35352 | 1.43238 | 0.20354
1.07079 | 1.4484 | 0.16902
0.84734 | 1.46994 | 0.13484
0.67072 | 1.49894 | 0.1097
0.53067 | 1.53705 | 0.10206
0.41976 | 1.56956 | 0.11965
0.33183 | 1.58164 | 0.1589
0.26261 | 1.56165 | 0.19831
0.20791 | 1.51329 | 0.2177
0.16452 | 1.45595 | 0.19635
0.13007 | 1.42299 | 0.13221
0.10309 | 1.44838 | 0.04322
0.08153 | 1.55609 | -0.03185
0.06443 | 1.71954 | -0.04102
0.05102 | 1.94734 | 0.07864
0.04042 | 2.11125 | 0.37394
0.03192 | 2.08567 | 0.78599
0.02528 | 1.79243 | 1.17144
0.01999 | 1.24419 | 1.33137