## Sheet1
20004.453 | 0.45662 | -0.02872
15829.126 | 0.46492 | -0.0117
12516.703 | 0.47379 | 0.00537
9909.4424 | 0.4808 | 0.01604
7835.48 | 0.48816 | 0.027
6217.2461 | 0.4975 | 0.0354
4905.291 | 0.5063 | 0.04295
3881.2737 | 0.51606 | 0.04954
3070.9827 | 0.52362 | 0.05616
2430.7778 | 0.53226 | 0.06214
1923.1537 | 0.54292 | 0.06635
1522.4358 | 0.5549 | 0.07226
1203.8446 | 0.56611 | 0.07908
952.86591 | 0.57753 | 0.08325
754.27557 | 0.58791 | 0.09022
596.71857 | 0.60266 | 0.09495
471.96338 | 0.61666 | 0.10175
373.20856 | 0.63173 | 0.1089
295.47278 | 0.64737 | 0.11517
233.87738 | 0.66468 | 0.1225
185.05922 | 0.68331 | 0.12843
146.35823 | 0.70093 | 0.13929
115.77804 | 0.7216 | 0.14427
91.6721 | 0.74317 | 0.15351
72.51701 | 0.76468 | 0.16222
57.36816 | 0.78624 | 0.17032
45.3629 | 0.8096 | 0.17986
35.93134 | 0.83091 | 0.19252
28.40909 | 0.8545 | 0.20756
22.48202 | 0.87869 | 0.22633
17.79613 | 0.90468 | 0.25325
14.06813 | 0.93648 | 0.28294
11.1448 | 0.97384 | 0.31771
8.81772 | 1.02195 | 0.3617
6.97545 | 1.08821 | 0.39306
5.5173 | 1.14918 | 0.4401
4.36941 | 1.24472 | 0.46278
3.45686 | 1.33962 | 0.50259
2.73547 | 1.43333 | 0.50238
2.16054 | 1.5486 | 0.48939
1.70952 | 1.64507 | 0.47083
1.35352 | 1.72483 | 0.43215
1.07079 | 1.79437 | 0.383
0.84734 | 1.85075 | 0.33797
0.67072 | 1.89182 | 0.29754
0.53067 | 1.92139 | 0.26365
0.41976 | 1.94365 | 0.23506
0.33183 | 1.96236 | 0.21383
0.26261 | 1.9791 | 0.20093
0.20791 | 1.99464 | 0.19706
0.16452 | 2.00651 | 0.20082
0.13007 | 2.01971 | 0.20915
0.10309 | 2.03756 | 0.22259
0.08153 | 2.0619 | 0.24836
0.06443 | 2.08875 | 0.28542
0.05102 | 2.11278 | 0.33084
0.04042 | 2.14227 | 0.37372
0.03192 | 2.19065 | 0.4205
0.02528 | 2.25313 | 0.48316
0.01999 | 2.31795 | 0.56088