## Sheet1
20004.453 | 0.30489 | -0.00546
15829.126 | 0.31458 | 0.00833
12516.703 | 0.32685 | 0.02028
9909.4424 | 0.33491 | 0.0279
7835.48 | 0.34282 | 0.036
6217.2461 | 0.35184 | 0.04078
4905.291 | 0.36 | 0.0434
3881.2737 | 0.36889 | 0.04745
3070.9827 | 0.3785 | 0.05094
2430.7778 | 0.38644 | 0.05401
1923.1537 | 0.39631 | 0.05913
1522.4358 | 0.40451 | 0.05947
1203.8446 | 0.41271 | 0.06465
952.86591 | 0.42439 | 0.06662
754.27557 | 0.43439 | 0.0707
596.71857 | 0.44358 | 0.07244
471.96338 | 0.45477 | 0.07673
373.20856 | 0.46578 | 0.08136
295.47278 | 0.47632 | 0.08537
233.87738 | 0.48743 | 0.08814
185.05922 | 0.50196 | 0.09347
146.35823 | 0.51352 | 0.09805
115.77804 | 0.52832 | 0.10426
91.6721 | 0.54227 | 0.11197
72.51701 | 0.55516 | 0.11864
57.36816 | 0.57163 | 0.12972
45.3629 | 0.59083 | 0.13952
35.93134 | 0.60659 | 0.15256
28.40909 | 0.62999 | 0.16684
22.48202 | 0.65298 | 0.18337
17.79613 | 0.68164 | 0.20212
14.06813 | 0.71974 | 0.21984
11.1448 | 0.75958 | 0.23243
8.81772 | 0.8068 | 0.24298
6.97545 | 0.85316 | 0.25375
5.5173 | 0.90065 | 0.24463
4.36941 | 0.94506 | 0.23446
3.45686 | 0.99493 | 0.2141
2.73547 | 1.03617 | 0.20376
2.16054 | 1.06302 | 0.1894
1.70952 | 1.07876 | 0.17065
1.35352 | 1.09024 | 0.14979
1.07079 | 1.10052 | 0.124
0.84734 | 1.11758 | 0.09974
0.67072 | 1.14114 | 0.08447
0.53067 | 1.17226 | 0.08284
0.41976 | 1.19939 | 0.10328
0.33183 | 1.2072 | 0.14116
0.26261 | 1.18656 | 0.17961
0.20791 | 1.14036 | 0.19724
0.16452 | 1.08903 | 0.17663
0.13007 | 1.06302 | 0.1165
0.10309 | 1.09655 | 0.03229
0.08153 | 1.21264 | -0.03609
0.06443 | 1.387 | -0.03716
0.05102 | 1.61751 | 0.09902
0.04042 | 1.77313 | 0.41329
0.03192 | 1.71742 | 0.83338
0.02528 | 1.38161 | 1.1822
0.01999 | 0.83412 | 1.22975