## Sheet1
20004.453 | 0.446 | -0.03169
15829.126 | 0.45249 | -0.01278
12516.703 | 0.4615 | 0.00294
9909.4424 | 0.46851 | 0.01513
7835.48 | 0.47789 | 0.02454
6217.2461 | 0.48619 | 0.03506
4905.291 | 0.49575 | 0.03976
3881.2737 | 0.5024 | 0.04745
3070.9827 | 0.51238 | 0.05489
2430.7778 | 0.52139 | 0.05933
1923.1537 | 0.52955 | 0.06492
1522.4358 | 0.54274 | 0.07116
1203.8446 | 0.55494 | 0.07568
952.86591 | 0.56499 | 0.08148
754.27557 | 0.57817 | 0.08702
596.71857 | 0.59219 | 0.09534
471.96338 | 0.60608 | 0.10156
373.20856 | 0.62109 | 0.10696
295.47278 | 0.63616 | 0.11281
233.87738 | 0.65143 | 0.12097
185.05922 | 0.67195 | 0.12788
146.35823 | 0.68977 | 0.1359
115.77804 | 0.71038 | 0.14359
91.6721 | 0.73051 | 0.15073
72.51701 | 0.75184 | 0.16038
57.36816 | 0.77372 | 0.16836
45.3629 | 0.79663 | 0.18055
35.93134 | 0.81898 | 0.19343
28.40909 | 0.84229 | 0.20799
22.48202 | 0.86921 | 0.22805
17.79613 | 0.89934 | 0.25232
14.06813 | 0.93195 | 0.28274
11.1448 | 0.97399 | 0.31596
8.81772 | 1.02895 | 0.34879
6.97545 | 1.09246 | 0.37013
5.5173 | 1.16413 | 0.40414
4.36941 | 1.24558 | 0.40664
3.45686 | 1.33844 | 0.41829
2.73547 | 1.41462 | 0.40631
2.16054 | 1.49602 | 0.37522
1.70952 | 1.56644 | 0.34463
1.35352 | 1.6178 | 0.30765
1.07079 | 1.65801 | 0.26794
0.84734 | 1.68936 | 0.23329
0.67072 | 1.71264 | 0.20334
0.53067 | 1.73036 | 0.18063
0.41976 | 1.74352 | 0.16414
0.33183 | 1.75416 | 0.15158
0.26261 | 1.76546 | 0.14613
0.20791 | 1.77619 | 0.14761
0.16452 | 1.78712 | 0.15726
0.13007 | 1.79466 | 0.17138
0.10309 | 1.80373 | 0.1878
0.08153 | 1.81939 | 0.2087
0.06443 | 1.84095 | 0.23954
0.05102 | 1.86486 | 0.28039
0.04042 | 1.8914 | 0.3239
0.03192 | 1.93215 | 0.36778
0.02528 | 1.99146 | 0.42445
0.01999 | 2.0587 | 0.50106