## Sheet1
20004.453 | 0.44623 | -0.03184
15829.126 | 0.45746 | -0.01293
12516.703 | 0.46518 | 0.00239
9909.4424 | 0.47125 | 0.01405
7835.48 | 0.4799 | 0.02442
6217.2461 | 0.48705 | 0.03457
4905.291 | 0.49789 | 0.04097
3881.2737 | 0.50667 | 0.05026
3070.9827 | 0.51553 | 0.05486
2430.7778 | 0.52568 | 0.06058
1923.1537 | 0.5355 | 0.06657
1522.4358 | 0.54711 | 0.07094
1203.8446 | 0.55756 | 0.07734
952.86591 | 0.568 | 0.0818
754.27557 | 0.58085 | 0.08925
596.71857 | 0.59349 | 0.09509
471.96338 | 0.60872 | 0.10137
373.20856 | 0.62229 | 0.10937
295.47278 | 0.63959 | 0.11569
233.87738 | 0.65515 | 0.1225
185.05922 | 0.67373 | 0.12986
146.35823 | 0.69371 | 0.13551
115.77804 | 0.71344 | 0.14375
91.6721 | 0.73339 | 0.1513
72.51701 | 0.75691 | 0.1582
57.36816 | 0.77931 | 0.17199
45.3629 | 0.80263 | 0.18367
35.93134 | 0.82129 | 0.18954
28.40909 | 0.8519 | 0.20636
22.48202 | 0.87643 | 0.22424
17.79613 | 0.90224 | 0.24451
14.06813 | 0.94064 | 0.28668
11.1448 | 0.9866 | 0.29891
8.81772 | 1.05095 | 0.3449
6.97545 | 1.09399 | 0.36345
5.5173 | 1.16206 | 0.36121
4.36941 | 1.26333 | 0.34902
3.45686 | 1.36571 | 0.37341
2.73547 | 1.41662 | 0.38536
2.16054 | 1.44265 | 0.35975
1.70952 | 1.46081 | 0.29805
1.35352 | 1.49614 | 0.20977
1.07079 | 1.56471 | 0.13089
0.84734 | 1.65389 | 0.0938
0.67072 | 1.72893 | 0.10721
0.53067 | 1.7664 | 0.18122
0.41976 | 1.72775 | 0.26848
0.33183 | 1.6198 | 0.31356
0.26261 | 1.49202 | 0.27496
0.20791 | 1.40739 | 0.15298
0.16452 | 1.4193 | -0.00396
0.13007 | 1.53831 | -0.12264
0.10309 | 1.72522 | -0.14122
0.08153 | 1.91107 | -0.03372
0.06443 | 2.02149 | 0.15337
0.05102 | 2.02229 | 0.44591
0.04042 | 1.85343 | 0.71868
0.03192 | 1.5335 | 0.86394
0.02528 | 1.15641 | 0.77154
0.01999 | 0.89571 | 0.38289