## Sheet1
20004.453 | 0.44361 | -0.03393
15829.126 | 0.45049 | -0.0156
12516.703 | 0.45861 | 0.00039
9909.4424 | 0.46447 | 0.01361
7835.48 | 0.47378 | 0.02443
6217.2461 | 0.48067 | 0.03294
4905.291 | 0.48872 | 0.041
3881.2737 | 0.49728 | 0.04608
3070.9827 | 0.506 | 0.05317
2430.7778 | 0.51563 | 0.05906
1923.1537 | 0.52536 | 0.06408
1522.4358 | 0.53668 | 0.07002
1203.8446 | 0.54667 | 0.07539
952.86591 | 0.55919 | 0.08146
754.27557 | 0.57138 | 0.08686
596.71857 | 0.58337 | 0.09244
471.96338 | 0.59629 | 0.09719
373.20856 | 0.613 | 0.10507
295.47278 | 0.62652 | 0.11011
233.87738 | 0.64384 | 0.11775
185.05922 | 0.66105 | 0.12497
146.35823 | 0.67924 | 0.13189
115.77804 | 0.69841 | 0.14036
91.6721 | 0.71857 | 0.14761
72.51701 | 0.73844 | 0.15585
57.36816 | 0.76101 | 0.16577
45.3629 | 0.78351 | 0.17701
35.93134 | 0.80725 | 0.19212
28.40909 | 0.83252 | 0.2082
22.48202 | 0.86125 | 0.22739
17.79613 | 0.89286 | 0.2486
14.06813 | 0.93732 | 0.27471
11.1448 | 0.98294 | 0.29214
8.81772 | 1.04317 | 0.31066
6.97545 | 1.09769 | 0.32416
5.5173 | 1.16415 | 0.32318
4.36941 | 1.22431 | 0.30744
3.45686 | 1.29469 | 0.29147
2.73547 | 1.34875 | 0.27795
2.16054 | 1.38313 | 0.25479
1.70952 | 1.41034 | 0.22661
1.35352 | 1.4299 | 0.1931
1.07079 | 1.45087 | 0.15798
0.84734 | 1.47857 | 0.12866
0.67072 | 1.51045 | 0.11224
0.53067 | 1.54394 | 0.11635
0.41976 | 1.56407 | 0.14093
0.33183 | 1.55782 | 0.17456
0.26261 | 1.5242 | 0.19724
0.20791 | 1.47788 | 0.19085
0.16452 | 1.44238 | 0.14695
0.13007 | 1.44561 | 0.07375
0.10309 | 1.51305 | 0.00181
0.08153 | 1.65175 | -0.02413
0.06443 | 1.81538 | 0.03197
0.05102 | 1.98448 | 0.23093
0.04042 | 2.02373 | 0.55243
0.03192 | 1.85023 | 0.89555
0.02528 | 1.45964 | 1.09808
0.01999 | 0.9464 | 1.00066