## Sheet1
20004.453 | 0.43511 | -0.03952
15829.126 | 0.44217 | -0.01986
12516.703 | 0.44878 | -0.0039
9909.4424 | 0.45571 | 0.00983
7835.48 | 0.46316 | 0.01984
6217.2461 | 0.47244 | 0.029
4905.291 | 0.48 | 0.03658
3881.2737 | 0.48841 | 0.04538
3070.9827 | 0.49784 | 0.05209
2430.7778 | 0.50624 | 0.05762
1923.1537 | 0.51565 | 0.06372
1522.4358 | 0.52657 | 0.06924
1203.8446 | 0.53783 | 0.07337
952.86591 | 0.54909 | 0.08013
754.27557 | 0.56 | 0.0856
596.71857 | 0.57364 | 0.0905
471.96338 | 0.58509 | 0.09632
373.20856 | 0.60262 | 0.10562
295.47278 | 0.61524 | 0.10936
233.87738 | 0.63226 | 0.11712
185.05922 | 0.65022 | 0.12321
146.35823 | 0.66742 | 0.12992
115.77804 | 0.68603 | 0.13618
91.6721 | 0.70538 | 0.14688
72.51701 | 0.72576 | 0.15383
57.36816 | 0.74571 | 0.16352
45.3629 | 0.76676 | 0.17442
35.93134 | 0.79129 | 0.18838
28.40909 | 0.81613 | 0.20468
22.48202 | 0.84491 | 0.22379
17.79613 | 0.87616 | 0.2446
14.06813 | 0.91637 | 0.26851
11.1448 | 0.96672 | 0.28939
8.81772 | 1.01732 | 0.30979
6.97545 | 1.08192 | 0.3228
5.5173 | 1.14918 | 0.31762
4.36941 | 1.21092 | 0.32356
3.45686 | 1.26674 | 0.30267
2.73547 | 1.32101 | 0.27838
2.16054 | 1.36469 | 0.24736
1.70952 | 1.40364 | 0.21452
1.35352 | 1.43796 | 0.18948
1.07079 | 1.46341 | 0.17452
0.84734 | 1.47768 | 0.16607
0.67072 | 1.48362 | 0.15872
0.53067 | 1.48262 | 0.14765
0.41976 | 1.48359 | 0.13355
0.33183 | 1.49133 | 0.11768
0.26261 | 1.50961 | 0.10632
0.20791 | 1.5376 | 0.10652
0.16452 | 1.57019 | 0.1241
0.13007 | 1.59907 | 0.16156
0.10309 | 1.61136 | 0.21244
0.08153 | 1.60602 | 0.26351
0.06443 | 1.59805 | 0.30439
0.05102 | 1.59256 | 0.3239
0.04042 | 1.61209 | 0.33753
0.03192 | 1.6599 | 0.35625
0.02528 | 1.73612 | 0.38382
0.01999 | 1.84615 | 0.43536