## Sheet1
20004.453 | 0.437 | -0.03871
15829.126 | 0.44385 | -0.01993
12516.703 | 0.4504 | -0.0033
9909.4424 | 0.45754 | 0.00786
7835.48 | 0.46465 | 0.01992
6217.2461 | 0.47145 | 0.02869
4905.291 | 0.48078 | 0.03589
3881.2737 | 0.48948 | 0.04347
3070.9827 | 0.49676 | 0.05145
2430.7778 | 0.50716 | 0.05751
1923.1537 | 0.51749 | 0.06376
1522.4358 | 0.52655 | 0.06799
1203.8446 | 0.53834 | 0.07438
952.86591 | 0.55047 | 0.07942
754.27557 | 0.55978 | 0.08547
596.71857 | 0.57376 | 0.09198
471.96338 | 0.58516 | 0.09829
373.20856 | 0.60139 | 0.10712
295.47278 | 0.61755 | 0.10991
233.87738 | 0.63424 | 0.11671
185.05922 | 0.65088 | 0.12407
146.35823 | 0.66845 | 0.13418
115.77804 | 0.68824 | 0.14315
91.6721 | 0.71119 | 0.14914
72.51701 | 0.7286 | 0.16164
57.36816 | 0.74408 | 0.16128
45.3629 | 0.7635 | 0.17425
35.93134 | 0.80169 | 0.19808
28.40909 | 0.81082 | 0.219
22.48202 | 0.84547 | 0.24594
17.79613 | 0.89643 | 0.26171
14.06813 | 0.91669 | 0.25517
11.1448 | 0.98532 | 0.32773
8.81772 | 0.99643 | 0.30648
6.97545 | 1.10785 | 0.29072
5.5173 | 1.21512 | 0.36391
4.36941 | 1.21463 | 0.40088
3.45686 | 1.21254 | 0.33917
2.73547 | 1.26922 | 0.21961
2.16054 | 1.41227 | 0.12403
1.70952 | 1.57959 | 0.12967
1.35352 | 1.68307 | 0.24224
1.07079 | 1.65671 | 0.39369
0.84734 | 1.49433 | 0.48416
0.67072 | 1.29432 | 0.44587
0.53067 | 1.10841 | 0.2094
0.41976 | 1.12515 | -0.15787
0.33183 | 1.43097 | -0.49616
0.26261 | 1.97261 | -0.58311
0.20791 | 2.54951 | -0.2789
0.16452 | 2.89052 | 0.39952
0.13007 | 2.76286 | 1.22874
0.10309 | 2.16025 | 1.84031
0.08153 | 1.34072 | 1.91664
0.06443 | 0.7966 | 1.53379
0.05102 | 0.65301 | 0.60501
0.04042 | 1.28436 | -0.43426
0.03192 | 2.75106 | -1.13872
0.02528 | 4.79929 | -1.00708
0.01999 | 6.98825 | 0.30916