## Sheet1
20004.453 | 0.43586 | -0.03972
15829.126 | 0.44279 | -0.02113
12516.703 | 0.44887 | -0.00462
9909.4424 | 0.45525 | 0.01015
7835.48 | 0.46405 | 0.01984
6217.2461 | 0.46924 | 0.02944
4905.291 | 0.47961 | 0.03796
3881.2737 | 0.48765 | 0.04442
3070.9827 | 0.49623 | 0.05128
2430.7778 | 0.50488 | 0.0588
1923.1537 | 0.51567 | 0.0629
1522.4358 | 0.5259 | 0.0687
1203.8446 | 0.53679 | 0.0758
952.86591 | 0.54787 | 0.0811
754.27557 | 0.55951 | 0.08599
596.71857 | 0.57081 | 0.09234
471.96338 | 0.58366 | 0.09719
373.20856 | 0.59852 | 0.10151
295.47278 | 0.61271 | 0.11226
233.87738 | 0.63204 | 0.1182
185.05922 | 0.64825 | 0.12763
146.35823 | 0.66585 | 0.13084
115.77804 | 0.68476 | 0.1408
91.6721 | 0.7043 | 0.14965
72.51701 | 0.7247 | 0.15498
57.36816 | 0.75507 | 0.16893
45.3629 | 0.77893 | 0.17908
35.93134 | 0.78573 | 0.19496
28.40909 | 0.82121 | 0.19897
22.48202 | 0.84159 | 0.21941
17.79613 | 0.86498 | 0.25329
14.06813 | 0.94311 | 0.29219
11.1448 | 0.94836 | 0.29046
8.81772 | 1.06693 | 0.31359
6.97545 | 1.10604 | 0.38165
5.5173 | 1.11307 | 0.34933
4.36941 | 1.19383 | 0.27229
3.45686 | 1.34641 | 0.23635
2.73547 | 1.46757 | 0.29415
2.16054 | 1.48005 | 0.3741
1.70952 | 1.39709 | 0.39454
1.35352 | 1.28887 | 0.30595
1.07079 | 1.24947 | 0.11629
0.84734 | 1.35355 | -0.10123
0.67072 | 1.56606 | -0.23319
0.53067 | 1.90165 | -0.18915
0.41976 | 2.16203 | 0.09832
0.33183 | 2.186 | 0.54177
0.26261 | 1.8941 | 0.94367
0.20791 | 1.36267 | 1.07638
0.16452 | 0.8335 | 0.80091
0.13007 | 0.61468 | 0.16944
0.10309 | 0.95291 | -0.55064
0.08153 | 1.85167 | -0.97037
0.06443 | 2.92795 | -0.82926
0.05102 | 4.08734 | 0.00674
0.04042 | 4.70479 | 1.40899
0.03192 | 4.51427 | 2.90427
0.02528 | 3.56491 | 3.95352
0.01999 | 2.15351 | 4.12856