## Sheet1
20004.453 | 0.31588 | -0.00035
15829.126 | 0.32719 | 0.01389
12516.703 | 0.33801 | 0.02414
9909.4424 | 0.34825 | 0.03293
7835.48 | 0.35957 | 0.0381
6217.2461 | 0.36686 | 0.04405
4905.291 | 0.3764 | 0.04806
3881.2737 | 0.38349 | 0.05172
3070.9827 | 0.39335 | 0.0562
2430.7778 | 0.4029 | 0.05774
1923.1537 | 0.41149 | 0.06127
1522.4358 | 0.42144 | 0.06394
1203.8446 | 0.43204 | 0.06567
952.86591 | 0.44044 | 0.07044
754.27557 | 0.45124 | 0.07222
596.71857 | 0.46143 | 0.07687
471.96338 | 0.47327 | 0.08007
373.20856 | 0.48358 | 0.08415
295.47278 | 0.49801 | 0.08887
233.87738 | 0.50918 | 0.09423
185.05922 | 0.52338 | 0.09817
146.35823 | 0.53575 | 0.10241
115.77804 | 0.55188 | 0.10879
91.6721 | 0.56508 | 0.11608
72.51701 | 0.58132 | 0.12454
57.36816 | 0.59621 | 0.13277
45.3629 | 0.61248 | 0.1426
35.93134 | 0.62906 | 0.15634
28.40909 | 0.64829 | 0.17213
22.48202 | 0.66942 | 0.19224
17.79613 | 0.69237 | 0.21416
14.06813 | 0.72449 | 0.24176
11.1448 | 0.76353 | 0.27143
8.81772 | 0.80793 | 0.29893
6.97545 | 0.86005 | 0.32949
5.5173 | 0.93406 | 0.34521
4.36941 | 0.99429 | 0.36388
3.45686 | 1.07355 | 0.35801
2.73547 | 1.15025 | 0.35544
2.16054 | 1.21349 | 0.33281
1.70952 | 1.27278 | 0.29957
1.35352 | 1.32203 | 0.26804
1.07079 | 1.35739 | 0.23702
0.84734 | 1.38391 | 0.20825
0.67072 | 1.40437 | 0.18369
0.53067 | 1.41993 | 0.16384
0.41976 | 1.4334 | 0.15009
0.33183 | 1.44404 | 0.14292
0.26261 | 1.45277 | 0.13973
0.20791 | 1.46261 | 0.14133
0.16452 | 1.47449 | 0.14787
0.13007 | 1.48887 | 0.16202
0.10309 | 1.5006 | 0.18376
0.08153 | 1.51356 | 0.20629
0.06443 | 1.53236 | 0.23469
0.05102 | 1.56295 | 0.26409
0.04042 | 1.59715 | 0.30723
0.03192 | 1.63241 | 0.35562
0.02528 | 1.67274 | 0.39952
0.01999 | 1.73114 | 0.44579