## Sheet1
20004.453 | 0.30159 | -0.0136
15829.126 | 0.3104 | 0.0022
12516.703 | 0.31775 | 0.01412
9909.4424 | 0.32691 | 0.0219
7835.48 | 0.3331 | 0.02846
6217.2461 | 0.34201 | 0.03575
4905.291 | 0.34982 | 0.03857
3881.2737 | 0.35733 | 0.0446
3070.9827 | 0.36651 | 0.04842
2430.7778 | 0.37449 | 0.05091
1923.1537 | 0.38295 | 0.05519
1522.4358 | 0.39202 | 0.0583
1203.8446 | 0.39925 | 0.06233
952.86591 | 0.4099 | 0.06478
754.27557 | 0.41871 | 0.06737
596.71857 | 0.42935 | 0.07118
471.96338 | 0.43959 | 0.07565
373.20856 | 0.45166 | 0.08013
295.47278 | 0.46155 | 0.08569
233.87738 | 0.47439 | 0.08768
185.05922 | 0.48617 | 0.09398
146.35823 | 0.49982 | 0.09887
115.77804 | 0.51488 | 0.10694
91.6721 | 0.52741 | 0.11461
72.51701 | 0.54154 | 0.12138
57.36816 | 0.5593 | 0.13218
45.3629 | 0.57699 | 0.14359
35.93134 | 0.59341 | 0.15681
28.40909 | 0.61392 | 0.17235
22.48202 | 0.64057 | 0.18954
17.79613 | 0.66721 | 0.21019
14.06813 | 0.70433 | 0.22937
11.1448 | 0.74758 | 0.24725
8.81772 | 0.79396 | 0.26159
6.97545 | 0.84731 | 0.27399
5.5173 | 0.90143 | 0.26745
4.36941 | 0.95285 | 0.26709
3.45686 | 1.00213 | 0.24822
2.73547 | 1.04807 | 0.22857
2.16054 | 1.08353 | 0.20768
1.70952 | 1.11062 | 0.18332
1.35352 | 1.1342 | 0.16217
1.07079 | 1.15136 | 0.14646
0.84734 | 1.16526 | 0.1339
0.67072 | 1.17553 | 0.12417
0.53067 | 1.18381 | 0.11748
0.41976 | 1.19348 | 0.11488
0.33183 | 1.20242 | 0.116
0.26261 | 1.21143 | 0.12102
0.20791 | 1.22181 | 0.1291
0.16452 | 1.23608 | 0.14171
0.13007 | 1.25351 | 0.1629
0.10309 | 1.26956 | 0.19316
0.08153 | 1.28098 | 0.22859
0.06443 | 1.29601 | 0.26553
0.05102 | 1.31638 | 0.29631
0.04042 | 1.34926 | 0.33505
0.03192 | 1.39076 | 0.38069
0.02528 | 1.44223 | 0.42549
0.01999 | 1.51596 | 0.4778