## Sheet1
20004.453 | 0.45416 | -0.02902
15829.126 | 0.46194 | -0.01121
12516.703 | 0.46916 | 0.00244
9909.4424 | 0.47668 | 0.01646
7835.48 | 0.48636 | 0.02587
6217.2461 | 0.49399 | 0.03527
4905.291 | 0.50371 | 0.04272
3881.2737 | 0.51139 | 0.04916
3070.9827 | 0.52181 | 0.05627
2430.7778 | 0.53062 | 0.06083
1923.1537 | 0.5416 | 0.06689
1522.4358 | 0.55201 | 0.07221
1203.8446 | 0.56358 | 0.07718
952.86591 | 0.57451 | 0.08314
754.27557 | 0.58799 | 0.08859
596.71857 | 0.60121 | 0.09682
471.96338 | 0.61706 | 0.10247
373.20856 | 0.633 | 0.10884
295.47278 | 0.64879 | 0.11651
233.87738 | 0.66639 | 0.12334
185.05922 | 0.68285 | 0.13238
146.35823 | 0.70413 | 0.13835
115.77804 | 0.72364 | 0.14739
91.6721 | 0.74481 | 0.15467
72.51701 | 0.76725 | 0.16192
57.36816 | 0.78952 | 0.17383
45.3629 | 0.81238 | 0.1837
35.93134 | 0.83405 | 0.19495
28.40909 | 0.85915 | 0.21027
22.48202 | 0.88356 | 0.23013
17.79613 | 0.9103 | 0.25353
14.06813 | 0.94368 | 0.28542
11.1448 | 0.98343 | 0.32074
8.81772 | 1.03319 | 0.3579
6.97545 | 1.08518 | 0.3967
5.5173 | 1.17087 | 0.43755
4.36941 | 1.23969 | 0.46355
3.45686 | 1.34951 | 0.48082
2.73547 | 1.44661 | 0.49777
2.16054 | 1.54186 | 0.47753
1.70952 | 1.64198 | 0.44724
1.35352 | 1.72292 | 0.4128
1.07079 | 1.78485 | 0.36969
0.84734 | 1.83399 | 0.32386
0.67072 | 1.87245 | 0.28385
0.53067 | 1.90181 | 0.25007
0.41976 | 1.92375 | 0.22495
0.33183 | 1.94016 | 0.2059
0.26261 | 1.95452 | 0.1938
0.20791 | 1.96949 | 0.18884
0.16452 | 1.98503 | 0.19285
0.13007 | 1.99973 | 0.20619
0.10309 | 2.01215 | 0.22445
0.08153 | 2.02947 | 0.24495
0.06443 | 2.0539 | 0.27535
0.05102 | 2.08861 | 0.31493
0.04042 | 2.12172 | 0.36742
0.03192 | 2.16047 | 0.4207
0.02528 | 2.21791 | 0.47489
0.01999 | 2.29653 | 0.54374