## Sheet1
20004.453 | 0.30496 | -0.00649
15829.126 | 0.31479 | 0.00871
12516.703 | 0.32362 | 0.01878
9909.4424 | 0.3339 | 0.02736
7835.48 | 0.34273 | 0.03437
6217.2461 | 0.35081 | 0.03864
4905.291 | 0.36026 | 0.04272
3881.2737 | 0.36823 | 0.04752
3070.9827 | 0.37713 | 0.05238
2430.7778 | 0.38618 | 0.05435
1923.1537 | 0.39288 | 0.05547
1522.4358 | 0.40386 | 0.05925
1203.8446 | 0.41189 | 0.06232
952.86591 | 0.4214 | 0.06591
754.27557 | 0.43013 | 0.06911
596.71857 | 0.44158 | 0.0735
471.96338 | 0.45124 | 0.07566
373.20856 | 0.46317 | 0.07851
295.47278 | 0.47457 | 0.08515
233.87738 | 0.4859 | 0.08889
185.05922 | 0.49807 | 0.09428
146.35823 | 0.51171 | 0.09804
115.77804 | 0.52424 | 0.10487
91.6721 | 0.54006 | 0.11109
72.51701 | 0.55369 | 0.12096
57.36816 | 0.57017 | 0.12842
45.3629 | 0.5874 | 0.13952
35.93134 | 0.60429 | 0.15323
28.40909 | 0.62717 | 0.16685
22.48202 | 0.65301 | 0.1834
17.79613 | 0.68131 | 0.20186
14.06813 | 0.71925 | 0.21601
11.1448 | 0.75873 | 0.22936
8.81772 | 0.80632 | 0.23761
6.97545 | 0.85813 | 0.24505
5.5173 | 0.8975 | 0.23466
4.36941 | 0.94083 | 0.22444
3.45686 | 0.98318 | 0.20257
2.73547 | 1.02415 | 0.18597
2.16054 | 1.05316 | 0.17274
1.70952 | 1.06912 | 0.16134
1.35352 | 1.07626 | 0.14469
1.07079 | 1.08102 | 0.12467
0.84734 | 1.09078 | 0.10149
0.67072 | 1.10677 | 0.08188
0.53067 | 1.13448 | 0.06935
0.41976 | 1.16785 | 0.07665
0.33183 | 1.19482 | 0.10873
0.26261 | 1.19616 | 0.15609
0.20791 | 1.16531 | 0.20049
0.16452 | 1.10807 | 0.21745
0.13007 | 1.05034 | 0.18785
0.10309 | 1.02779 | 0.11158
0.08153 | 1.07894 | 0.0111
0.06443 | 1.20572 | -0.0604
0.05102 | 1.44992 | -0.05093
0.04042 | 1.71996 | 0.14086
0.03192 | 1.88377 | 0.53315
0.02528 | 1.77798 | 1.03106
0.01999 | 1.34157 | 1.39946