## Sheet1
20004.453 | 0.30618 | -0.00534
15829.126 | 0.31453 | 0.00837
12516.703 | 0.32303 | 0.01876
9909.4424 | 0.33451 | 0.02588
7835.48 | 0.34124 | 0.03317
6217.2461 | 0.34992 | 0.03925
4905.291 | 0.35914 | 0.04371
3881.2737 | 0.3678 | 0.04669
3070.9827 | 0.37607 | 0.05102
2430.7778 | 0.38463 | 0.05307
1923.1537 | 0.39353 | 0.05624
1522.4358 | 0.402 | 0.06024
1203.8446 | 0.41235 | 0.06301
952.86591 | 0.42043 | 0.06591
754.27557 | 0.43178 | 0.0704
596.71857 | 0.44043 | 0.07189
471.96338 | 0.45109 | 0.07658
373.20856 | 0.46172 | 0.07905
295.47278 | 0.47299 | 0.08469
233.87738 | 0.48579 | 0.08934
185.05922 | 0.49877 | 0.093
146.35823 | 0.51135 | 0.09863
115.77804 | 0.52393 | 0.10638
91.6721 | 0.53962 | 0.11297
72.51701 | 0.55292 | 0.11902
57.36816 | 0.56967 | 0.13005
45.3629 | 0.58629 | 0.13976
35.93134 | 0.60411 | 0.15154
28.40909 | 0.62665 | 0.16734
22.48202 | 0.65278 | 0.18409
17.79613 | 0.682 | 0.20177
14.06813 | 0.71919 | 0.21889
11.1448 | 0.76107 | 0.22934
8.81772 | 0.80836 | 0.23662
6.97545 | 0.85242 | 0.24292
5.5173 | 0.89777 | 0.23174
4.36941 | 0.93854 | 0.21812
3.45686 | 0.98424 | 0.19859
2.73547 | 1.02027 | 0.18591
2.16054 | 1.04302 | 0.1738
1.70952 | 1.05684 | 0.15619
1.35352 | 1.06535 | 0.13609
1.07079 | 1.07461 | 0.11284
0.84734 | 1.09044 | 0.09127
0.67072 | 1.11226 | 0.07747
0.53067 | 1.14194 | 0.07703
0.41976 | 1.16651 | 0.09778
0.33183 | 1.17397 | 0.13513
0.26261 | 1.15441 | 0.17179
0.20791 | 1.11107 | 0.18955
0.16452 | 1.06222 | 0.17067
0.13007 | 1.03906 | 0.11399
0.10309 | 1.07041 | 0.03564
0.08153 | 1.17992 | -0.02897
0.06443 | 1.343 | -0.03097
0.05102 | 1.56421 | 0.09562
0.04042 | 1.71727 | 0.38883
0.03192 | 1.67582 | 0.79335
0.02528 | 1.36136 | 1.13907
0.01999 | 0.83836 | 1.19876