## Sheet1
20004.453 | 0.29915 | -0.01308
15829.126 | 0.30859 | 0.00203
12516.703 | 0.31755 | 0.01216
9909.4424 | 0.32506 | 0.02285
7835.48 | 0.33375 | 0.02942
6217.2461 | 0.34151 | 0.03467
4905.291 | 0.34982 | 0.0396
3881.2737 | 0.35636 | 0.0439
3070.9827 | 0.36565 | 0.04943
2430.7778 | 0.37344 | 0.05036
1923.1537 | 0.38327 | 0.05251
1522.4358 | 0.39031 | 0.05624
1203.8446 | 0.39861 | 0.06043
952.86591 | 0.40733 | 0.0632
754.27557 | 0.41728 | 0.06682
596.71857 | 0.42544 | 0.07027
471.96338 | 0.43723 | 0.07471
373.20856 | 0.44849 | 0.07969
295.47278 | 0.46075 | 0.08285
233.87738 | 0.47094 | 0.08812
185.05922 | 0.48343 | 0.09254
146.35823 | 0.49625 | 0.09635
115.77804 | 0.50879 | 0.10501
91.6721 | 0.52264 | 0.11041
72.51701 | 0.53712 | 0.11938
57.36816 | 0.55272 | 0.12937
45.3629 | 0.56819 | 0.14076
35.93134 | 0.58724 | 0.15247
28.40909 | 0.60949 | 0.16931
22.48202 | 0.63326 | 0.18656
17.79613 | 0.66151 | 0.20571
14.06813 | 0.69741 | 0.22641
11.1448 | 0.73978 | 0.24116
8.81772 | 0.78796 | 0.25449
6.97545 | 0.83393 | 0.26645
5.5173 | 0.88874 | 0.25886
4.36941 | 0.93631 | 0.25148
3.45686 | 0.98817 | 0.23296
2.73547 | 1.03269 | 0.21942
2.16054 | 1.06236 | 0.20085
1.70952 | 1.08433 | 0.17841
1.35352 | 1.09996 | 0.15678
1.07079 | 1.11492 | 0.13439
0.84734 | 1.13142 | 0.11569
0.67072 | 1.14911 | 0.1032
0.53067 | 1.1697 | 0.10115
0.41976 | 1.18581 | 0.11073
0.33183 | 1.19092 | 0.1285
0.26261 | 1.1861 | 0.14423
0.20791 | 1.17661 | 0.15143
0.16452 | 1.17252 | 0.15015
0.13007 | 1.18211 | 0.14757
0.10309 | 1.20631 | 0.14974
0.08153 | 1.24583 | 0.16368
0.06443 | 1.2949 | 0.1981
0.05102 | 1.35368 | 0.25664
0.04042 | 1.3992 | 0.34537
0.03192 | 1.41582 | 0.44151
0.02528 | 1.41475 | 0.51677
0.01999 | 1.41874 | 0.56316