## Sheet1
20004.453 | 0.32323 | 0.00391
15829.126 | 0.33547 | 0.01647
12516.703 | 0.34793 | 0.02789
9909.4424 | 0.35792 | 0.03537
7835.48 | 0.36754 | 0.04152
6217.2461 | 0.3763 | 0.04784
4905.291 | 0.3871 | 0.05128
3881.2737 | 0.39627 | 0.05316
3070.9827 | 0.4055 | 0.0567
2430.7778 | 0.41419 | 0.05872
1923.1537 | 0.42334 | 0.06224
1522.4358 | 0.43236 | 0.06464
1203.8446 | 0.44346 | 0.0688
952.86591 | 0.45356 | 0.07213
754.27557 | 0.46267 | 0.07534
596.71857 | 0.47408 | 0.07916
471.96338 | 0.48471 | 0.08277
373.20856 | 0.4989 | 0.08807
295.47278 | 0.51039 | 0.09101
233.87738 | 0.52378 | 0.0957
185.05922 | 0.53698 | 0.1018
146.35823 | 0.55203 | 0.1059
115.77804 | 0.56641 | 0.11393
91.6721 | 0.58161 | 0.11947
72.51701 | 0.59722 | 0.12554
57.36816 | 0.61099 | 0.13412
45.3629 | 0.62936 | 0.14584
35.93134 | 0.64596 | 0.15697
28.40909 | 0.66273 | 0.17267
22.48202 | 0.68022 | 0.19174
17.79613 | 0.70501 | 0.21757
14.06813 | 0.7308 | 0.24619
11.1448 | 0.76618 | 0.28
8.81772 | 0.80749 | 0.31825
6.97545 | 0.87141 | 0.35184
5.5173 | 0.92225 | 0.3855
4.36941 | 1.01176 | 0.41296
3.45686 | 1.08826 | 0.44306
2.73547 | 1.17685 | 0.43898
2.16054 | 1.27591 | 0.43228
1.70952 | 1.3551 | 0.41505
1.35352 | 1.42472 | 0.3789
1.07079 | 1.48598 | 0.34002
0.84734 | 1.53448 | 0.30451
0.67072 | 1.57112 | 0.27407
0.53067 | 1.59627 | 0.2481
0.41976 | 1.61742 | 0.22757
0.33183 | 1.63684 | 0.21319
0.26261 | 1.65337 | 0.20741
0.20791 | 1.66926 | 0.21006
0.16452 | 1.68392 | 0.21753
0.13007 | 1.70344 | 0.23049
0.10309 | 1.72908 | 0.2529
0.08153 | 1.75872 | 0.28919
0.06443 | 1.78885 | 0.33461
0.05102 | 1.81253 | 0.38043
0.04042 | 1.8471 | 0.42427
0.03192 | 1.89743 | 0.47656
0.02528 | 1.95616 | 0.54258
0.01999 | 2.01791 | 0.61656