## Sheet1
20004.453 | 0.44811 | -0.03254
15829.126 | 0.45555 | -0.01428
12516.703 | 0.46404 | 0.00144
9909.4424 | 0.46995 | 0.01395
7835.48 | 0.47954 | 0.02408
6217.2461 | 0.48845 | 0.03394
4905.291 | 0.49604 | 0.0411
3881.2737 | 0.50437 | 0.04719
3070.9827 | 0.51353 | 0.05486
2430.7778 | 0.52152 | 0.0611
1923.1537 | 0.53331 | 0.0664
1522.4358 | 0.54425 | 0.0716
1203.8446 | 0.55604 | 0.07662
952.86591 | 0.56666 | 0.08354
754.27557 | 0.58012 | 0.08821
596.71857 | 0.59284 | 0.09437
471.96338 | 0.60664 | 0.10126
373.20856 | 0.62131 | 0.10879
295.47278 | 0.63647 | 0.11491
233.87738 | 0.65536 | 0.1208
185.05922 | 0.67227 | 0.12929
146.35823 | 0.69112 | 0.1376
115.77804 | 0.71282 | 0.1429
91.6721 | 0.73239 | 0.15179
72.51701 | 0.75449 | 0.15995
57.36816 | 0.77565 | 0.16955
45.3629 | 0.79911 | 0.18098
35.93134 | 0.82026 | 0.19267
28.40909 | 0.84659 | 0.21142
22.48202 | 0.87091 | 0.22946
17.79613 | 0.90056 | 0.25311
14.06813 | 0.9373 | 0.28132
11.1448 | 0.98109 | 0.31218
8.81772 | 1.03324 | 0.34227
6.97545 | 1.09402 | 0.37828
5.5173 | 1.17504 | 0.38841
4.36941 | 1.24504 | 0.40831
3.45686 | 1.33181 | 0.39706
2.73547 | 1.4173 | 0.39043
2.16054 | 1.48592 | 0.36328
1.70952 | 1.54921 | 0.32542
1.35352 | 1.60075 | 0.28934
1.07079 | 1.63789 | 0.25326
0.84734 | 1.66538 | 0.22058
0.67072 | 1.68667 | 0.19254
0.53067 | 1.70281 | 0.17005
0.41976 | 1.71663 | 0.1549
0.33183 | 1.72723 | 0.14724
0.26261 | 1.73528 | 0.14394
0.20791 | 1.74312 | 0.14433
0.16452 | 1.75237 | 0.14965
0.13007 | 1.76431 | 0.16222
0.10309 | 1.77614 | 0.18184
0.08153 | 1.78847 | 0.2061
0.06443 | 1.80727 | 0.23505
0.05102 | 1.83855 | 0.26944
0.04042 | 1.87438 | 0.32136
0.03192 | 1.90763 | 0.38247
0.02528 | 1.94312 | 0.43906
0.01999 | 1.99554 | 0.49104