## Sheet1
20004.453 | 0.44852 | -0.03336
15829.126 | 0.45387 | -0.01382
12516.703 | 0.46287 | 0.00112
9909.4424 | 0.46989 | 0.0134
7835.48 | 0.47844 | 0.02407
6217.2461 | 0.48659 | 0.03369
4905.291 | 0.49495 | 0.03967
3881.2737 | 0.50432 | 0.04664
3070.9827 | 0.51412 | 0.05355
2430.7778 | 0.52342 | 0.05993
1923.1537 | 0.53338 | 0.06538
1522.4358 | 0.54268 | 0.07311
1203.8446 | 0.55342 | 0.07841
952.86591 | 0.5675 | 0.08433
754.27557 | 0.57939 | 0.08849
596.71857 | 0.59199 | 0.09499
471.96338 | 0.60458 | 0.10314
373.20856 | 0.62099 | 0.10725
295.47278 | 0.63859 | 0.11586
233.87738 | 0.65328 | 0.12271
185.05922 | 0.6723 | 0.12921
146.35823 | 0.69072 | 0.13791
115.77804 | 0.71181 | 0.14447
91.6721 | 0.73206 | 0.15206
72.51701 | 0.7538 | 0.16124
57.36816 | 0.77597 | 0.17098
45.3629 | 0.79901 | 0.18277
35.93134 | 0.82175 | 0.19347
28.40909 | 0.84535 | 0.21012
22.48202 | 0.87202 | 0.23108
17.79613 | 0.90214 | 0.25323
14.06813 | 0.93796 | 0.28487
11.1448 | 0.98108 | 0.31573
8.81772 | 1.03506 | 0.34512
6.97545 | 1.09317 | 0.36714
5.5173 | 1.17408 | 0.3978
4.36941 | 1.24474 | 0.3988
3.45686 | 1.33932 | 0.40206
2.73547 | 1.41329 | 0.39122
2.16054 | 1.48708 | 0.35831
1.70952 | 1.55174 | 0.32439
1.35352 | 1.6001 | 0.28884
1.07079 | 1.63687 | 0.25183
0.84734 | 1.66511 | 0.21799
0.67072 | 1.68631 | 0.19106
0.53067 | 1.70345 | 0.17055
0.41976 | 1.71564 | 0.15611
0.33183 | 1.72487 | 0.14657
0.26261 | 1.733 | 0.14207
0.20791 | 1.74235 | 0.14219
0.16452 | 1.75248 | 0.14948
0.13007 | 1.76287 | 0.16318
0.10309 | 1.77294 | 0.17981
0.08153 | 1.78967 | 0.20157
0.06443 | 1.81317 | 0.23289
0.05102 | 1.84041 | 0.27735
0.04042 | 1.86533 | 0.32895
0.03192 | 1.89458 | 0.37742
0.02528 | 1.93977 | 0.42538
0.01999 | 2.0022 | 0.48421