## Sheet1
20004.453 | 0.44855 | -0.03233
15829.126 | 0.45479 | -0.01403
12516.703 | 0.46244 | 0.00229
9909.4424 | 0.46992 | 0.01401
7835.48 | 0.47668 | 0.02516
6217.2461 | 0.48613 | 0.03298
4905.291 | 0.49435 | 0.04153
3881.2737 | 0.50171 | 0.0479
3070.9827 | 0.51084 | 0.05509
2430.7778 | 0.51842 | 0.06123
1923.1537 | 0.52972 | 0.06268
1522.4358 | 0.53944 | 0.0706
1203.8446 | 0.55101 | 0.07647
952.86591 | 0.56558 | 0.08345
754.27557 | 0.57794 | 0.08787
596.71857 | 0.59191 | 0.09559
471.96338 | 0.60478 | 0.10194
373.20856 | 0.62221 | 0.10789
295.47278 | 0.63719 | 0.11492
233.87738 | 0.65631 | 0.1249
185.05922 | 0.67265 | 0.13156
146.35823 | 0.69132 | 0.13638
115.77804 | 0.71154 | 0.14543
91.6721 | 0.73132 | 0.15369
72.51701 | 0.75306 | 0.16133
57.36816 | 0.77838 | 0.16871
45.3629 | 0.80165 | 0.17888
35.93134 | 0.81925 | 0.19507
28.40909 | 0.84512 | 0.20446
22.48202 | 0.86789 | 0.22507
17.79613 | 0.8977 | 0.25595
14.06813 | 0.94994 | 0.27538
11.1448 | 0.97733 | 0.30609
8.81772 | 1.04704 | 0.31956
6.97545 | 1.12249 | 0.36407
5.5173 | 1.16007 | 0.37558
4.36941 | 1.22741 | 0.36201
3.45686 | 1.31708 | 0.32462
2.73547 | 1.42788 | 0.31041
2.16054 | 1.50159 | 0.32288
1.70952 | 1.52425 | 0.3285
1.35352 | 1.50802 | 0.30469
1.07079 | 1.48228 | 0.23954
0.84734 | 1.48321 | 0.14287
0.67072 | 1.525 | 0.0525
0.53067 | 1.62115 | -0.00781
0.41976 | 1.73308 | 0.00782
0.33183 | 1.80738 | 0.10351
0.26261 | 1.79496 | 0.23965
0.20791 | 1.68834 | 0.34929
0.16452 | 1.52661 | 0.3704
0.13007 | 1.38158 | 0.28215
0.10309 | 1.32698 | 0.11974
0.08153 | 1.39484 | -0.04631
0.06443 | 1.54401 | -0.13799
0.05102 | 1.79306 | -0.13897
0.04042 | 2.06415 | 0.03198
0.03192 | 2.24833 | 0.3863
0.02528 | 2.21524 | 0.86136
0.01999 | 1.87764 | 1.2949