## Sheet1
20004.453 | 0.44578 | -0.03218
15829.126 | 0.45396 | -0.01232
12516.703 | 0.46007 | 0.0025
9909.4424 | 0.46777 | 0.01391
7835.48 | 0.47469 | 0.02531
6217.2461 | 0.48309 | 0.03389
4905.291 | 0.49058 | 0.04307
3881.2737 | 0.49787 | 0.04747
3070.9827 | 0.50803 | 0.05352
2430.7778 | 0.51738 | 0.06114
1923.1537 | 0.52732 | 0.06507
1522.4358 | 0.53875 | 0.07205
1203.8446 | 0.55169 | 0.07852
952.86591 | 0.56414 | 0.08246
754.27557 | 0.57562 | 0.08977
596.71857 | 0.58999 | 0.09619
471.96338 | 0.60422 | 0.10197
373.20856 | 0.61822 | 0.10753
295.47278 | 0.63731 | 0.11469
233.87738 | 0.65328 | 0.12451
185.05922 | 0.67316 | 0.13027
146.35823 | 0.69163 | 0.13821
115.77804 | 0.71089 | 0.14576
91.6721 | 0.73247 | 0.1535
72.51701 | 0.75408 | 0.16405
57.36816 | 0.77613 | 0.16834
45.3629 | 0.7958 | 0.17774
35.93134 | 0.82361 | 0.19813
28.40909 | 0.84048 | 0.20928
22.48202 | 0.86725 | 0.23244
17.79613 | 0.90619 | 0.25784
14.06813 | 0.94509 | 0.27189
11.1448 | 0.98436 | 0.31624
8.81772 | 1.03466 | 0.32048
6.97545 | 1.12102 | 0.33662
5.5173 | 1.18348 | 0.38575
4.36941 | 1.23204 | 0.37851
3.45686 | 1.29619 | 0.34602
2.73547 | 1.38083 | 0.29407
2.16054 | 1.48401 | 0.26396
1.70952 | 1.56048 | 0.26953
1.35352 | 1.58543 | 0.28814
1.07079 | 1.56088 | 0.29129
0.84734 | 1.50809 | 0.25295
0.67072 | 1.47103 | 0.17666
0.53067 | 1.47598 | 0.06291
0.41976 | 1.55113 | -0.03462
0.33183 | 1.67491 | -0.06432
0.26261 | 1.79684 | 0.00213
0.20791 | 1.8534 | 0.14692
0.16452 | 1.80177 | 0.31102
0.13007 | 1.65286 | 0.41647
0.10309 | 1.46739 | 0.40809
0.08153 | 1.3303 | 0.28954
0.06443 | 1.29312 | 0.1357
0.05102 | 1.38359 | -0.06464
0.04042 | 1.62495 | -0.19689
0.03192 | 1.99894 | -0.16592
0.02528 | 2.39535 | 0.12538
0.01999 | 2.62526 | 0.70366