## Sheet1
20004.453 | 0.44128 | -0.03441
15829.126 | 0.44816 | -0.01472
12516.703 | 0.45721 | 8e-05
9909.4424 | 0.46412 | 0.01239
7835.48 | 0.47066 | 0.02342
6217.2461 | 0.48032 | 0.03329
4905.291 | 0.48763 | 0.04178
3881.2737 | 0.49607 | 0.04746
3070.9827 | 0.50441 | 0.05344
2430.7778 | 0.51592 | 0.06048
1923.1537 | 0.52458 | 0.06648
1522.4358 | 0.53449 | 0.0713
1203.8446 | 0.54506 | 0.07576
952.86591 | 0.5585 | 0.08195
754.27557 | 0.57105 | 0.08773
596.71857 | 0.58393 | 0.09429
471.96338 | 0.5984 | 0.10009
373.20856 | 0.61323 | 0.10748
295.47278 | 0.62677 | 0.11163
233.87738 | 0.64512 | 0.11858
185.05922 | 0.66194 | 0.12721
146.35823 | 0.67937 | 0.13409
115.77804 | 0.69907 | 0.14112
91.6721 | 0.72005 | 0.14952
72.51701 | 0.74087 | 0.15791
57.36816 | 0.76323 | 0.16641
45.3629 | 0.78453 | 0.17971
35.93134 | 0.80725 | 0.1926
28.40909 | 0.83535 | 0.20967
22.48202 | 0.86491 | 0.22741
17.79613 | 0.89731 | 0.24834
14.06813 | 0.94178 | 0.27088
11.1448 | 0.99105 | 0.28975
8.81772 | 1.04729 | 0.30361
6.97545 | 1.10467 | 0.32004
5.5173 | 1.1681 | 0.30798
4.36941 | 1.2245 | 0.29928
3.45686 | 1.28582 | 0.27378
2.73547 | 1.33955 | 0.25702
2.16054 | 1.37604 | 0.2371
1.70952 | 1.40063 | 0.21264
1.35352 | 1.41679 | 0.18512
1.07079 | 1.43204 | 0.15747
0.84734 | 1.45005 | 0.1292
0.67072 | 1.47389 | 0.10746
0.53067 | 1.50385 | 0.09878
0.41976 | 1.53331 | 0.11123
0.33183 | 1.54687 | 0.14271
0.26261 | 1.53355 | 0.17983
0.20791 | 1.49422 | 0.20253
0.16452 | 1.44294 | 0.19064
0.13007 | 1.40833 | 0.13809
0.10309 | 1.42523 | 0.05725
0.08153 | 1.51702 | -0.01702
0.06443 | 1.66498 | -0.0348
0.05102 | 1.87639 | 0.06266
0.04042 | 2.04159 | 0.32148
0.03192 | 2.0423 | 0.70178
0.02528 | 1.7974 | 1.05985
0.01999 | 1.31563 | 1.23068