## Sheet1
20004.453 | 0.43143 | -0.03955
15829.126 | 0.43866 | -0.01941
12516.703 | 0.44602 | -0.00402
9909.4424 | 0.45325 | 0.00911
7835.48 | 0.45976 | 0.01914
6217.2461 | 0.46809 | 0.02901
4905.291 | 0.47637 | 0.03793
3881.2737 | 0.48484 | 0.04622
3070.9827 | 0.49355 | 0.05026
2430.7778 | 0.50215 | 0.05747
1923.1537 | 0.51189 | 0.06265
1522.4358 | 0.52295 | 0.06938
1203.8446 | 0.53307 | 0.07447
952.86591 | 0.54559 | 0.07954
754.27557 | 0.55673 | 0.08507
596.71857 | 0.56995 | 0.0912
471.96338 | 0.58309 | 0.0965
373.20856 | 0.59719 | 0.10415
295.47278 | 0.61322 | 0.10987
233.87738 | 0.62958 | 0.11763
185.05922 | 0.64642 | 0.12287
146.35823 | 0.66352 | 0.13026
115.77804 | 0.68316 | 0.13819
91.6721 | 0.70197 | 0.14694
72.51701 | 0.723 | 0.15455
57.36816 | 0.74245 | 0.16461
45.3629 | 0.7645 | 0.17522
35.93134 | 0.78996 | 0.18957
28.40909 | 0.81241 | 0.20376
22.48202 | 0.84296 | 0.22575
17.79613 | 0.87751 | 0.24626
14.06813 | 0.91713 | 0.26791
11.1448 | 0.96225 | 0.28942
8.81772 | 1.01952 | 0.30342
6.97545 | 1.08527 | 0.30836
5.5173 | 1.1401 | 0.31327
4.36941 | 1.20396 | 0.30028
3.45686 | 1.25806 | 0.28324
2.73547 | 1.30899 | 0.25307
2.16054 | 1.3553 | 0.22818
1.70952 | 1.38821 | 0.20764
1.35352 | 1.40758 | 0.18852
1.07079 | 1.41907 | 0.17027
0.84734 | 1.42771 | 0.14917
0.67072 | 1.43635 | 0.12912
0.53067 | 1.44867 | 0.11116
0.41976 | 1.46905 | 0.10009
0.33183 | 1.49425 | 0.10073
0.26261 | 1.51672 | 0.11761
0.20791 | 1.52798 | 0.14654
0.16452 | 1.52524 | 0.17731
0.13007 | 1.51246 | 0.19938
0.10309 | 1.50239 | 0.208
0.08153 | 1.50859 | 0.21046
0.06443 | 1.53247 | 0.21942
0.05102 | 1.57641 | 0.23539
0.04042 | 1.64136 | 0.26784
0.03192 | 1.72433 | 0.33277
0.02528 | 1.80632 | 0.43662
0.01999 | 1.85977 | 0.56379