## Sheet1
20004.453 | 0.43332 | -0.03975
15829.126 | 0.43965 | -0.02018
12516.703 | 0.44823 | -0.00443
9909.4424 | 0.45434 | 0.00669
7835.48 | 0.4606 | 0.01996
6217.2461 | 0.46893 | 0.02881
4905.291 | 0.47599 | 0.03578
3881.2737 | 0.48353 | 0.04393
3070.9827 | 0.49319 | 0.04941
2430.7778 | 0.50392 | 0.06007
1923.1537 | 0.51272 | 0.06142
1522.4358 | 0.52199 | 0.06749
1203.8446 | 0.53444 | 0.074
952.86591 | 0.54522 | 0.07889
754.27557 | 0.55611 | 0.08463
596.71857 | 0.56997 | 0.09012
471.96338 | 0.58291 | 0.09583
373.20856 | 0.59578 | 0.10196
295.47278 | 0.61305 | 0.10822
233.87738 | 0.6277 | 0.11468
185.05922 | 0.64538 | 0.12247
146.35823 | 0.66329 | 0.12794
115.77804 | 0.68013 | 0.13718
91.6721 | 0.70129 | 0.14426
72.51701 | 0.72013 | 0.15317
57.36816 | 0.74108 | 0.16198
45.3629 | 0.76358 | 0.17399
35.93134 | 0.78674 | 0.18484
28.40909 | 0.81124 | 0.20144
22.48202 | 0.83833 | 0.22067
17.79613 | 0.8738 | 0.24493
14.06813 | 0.91269 | 0.26483
11.1448 | 0.95905 | 0.28684
8.81772 | 1.01425 | 0.30176
6.97545 | 1.08228 | 0.30855
5.5173 | 1.13461 | 0.31155
4.36941 | 1.20065 | 0.29998
3.45686 | 1.25337 | 0.28101
2.73547 | 1.30567 | 0.25279
2.16054 | 1.3522 | 0.22852
1.70952 | 1.38373 | 0.20899
1.35352 | 1.40287 | 0.1894
1.07079 | 1.41379 | 0.16948
0.84734 | 1.42223 | 0.14759
0.67072 | 1.4326 | 0.12748
0.53067 | 1.44677 | 0.10974
0.41976 | 1.46846 | 0.09998
0.33183 | 1.4938 | 0.10363
0.26261 | 1.51271 | 0.12256
0.20791 | 1.52094 | 0.15138
0.16452 | 1.5145 | 0.17938
0.13007 | 1.50139 | 0.19715
0.10309 | 1.49402 | 0.20285
0.08153 | 1.50451 | 0.20417
0.06443 | 1.53245 | 0.21431
0.05102 | 1.58002 | 0.23162
0.04042 | 1.64806 | 0.2698
0.03192 | 1.73068 | 0.34297
0.02528 | 1.80172 | 0.45212
0.01999 | 1.84279 | 0.57651