## Sheet1
20004.453 | 0.45202 | -0.02945
15829.126 | 0.46141 | -0.01274
12516.703 | 0.46797 | 0.00294
9909.4424 | 0.47608 | 0.01604
7835.48 | 0.48319 | 0.02723
6217.2461 | 0.49228 | 0.03517
4905.291 | 0.50043 | 0.04252
3881.2737 | 0.51111 | 0.05038
3070.9827 | 0.51893 | 0.05591
2430.7778 | 0.52743 | 0.06067
1923.1537 | 0.5371 | 0.06841
1522.4358 | 0.54787 | 0.07293
1203.8446 | 0.55997 | 0.07877
952.86591 | 0.57223 | 0.08492
754.27557 | 0.58548 | 0.09119
596.71857 | 0.59768 | 0.0972
471.96338 | 0.61109 | 0.10257
373.20856 | 0.62647 | 0.1097
295.47278 | 0.64265 | 0.11599
233.87738 | 0.66041 | 0.12395
185.05922 | 0.6812 | 0.13226
146.35823 | 0.69981 | 0.13864
115.77804 | 0.71956 | 0.14662
91.6721 | 0.74037 | 0.15613
72.51701 | 0.76427 | 0.16258
57.36816 | 0.78473 | 0.17321
45.3629 | 0.80831 | 0.18276
35.93134 | 0.82979 | 0.19502
28.40909 | 0.85335 | 0.21014
22.48202 | 0.8795 | 0.23023
17.79613 | 0.90712 | 0.25516
14.06813 | 0.93988 | 0.28536
11.1448 | 0.97931 | 0.31927
8.81772 | 1.0289 | 0.35959
6.97545 | 1.09465 | 0.38834
5.5173 | 1.15846 | 0.43174
4.36941 | 1.25287 | 0.44871
3.45686 | 1.34631 | 0.48077
2.73547 | 1.43588 | 0.47557
2.16054 | 1.54114 | 0.45741
1.70952 | 1.63005 | 0.43468
1.35352 | 1.70125 | 0.39474
1.07079 | 1.76167 | 0.34859
0.84734 | 1.80989 | 0.30592
0.67072 | 1.84623 | 0.26861
0.53067 | 1.87189 | 0.23906
0.41976 | 1.89136 | 0.21447
0.33183 | 1.90751 | 0.19606
0.26261 | 1.92263 | 0.1855
0.20791 | 1.93675 | 0.18351
0.16452 | 1.9478 | 0.18828
0.13007 | 1.95973 | 0.1979
0.10309 | 1.9764 | 0.21324
0.08153 | 1.99965 | 0.23806
0.06443 | 2.02622 | 0.27534
0.05102 | 2.0493 | 0.31943
0.04042 | 2.07828 | 0.3623
0.03192 | 2.12566 | 0.40899
0.02528 | 2.18771 | 0.46996
0.01999 | 2.25242 | 0.54554