## Sheet1
20004.453 | 0.45541 | -0.03028
15829.126 | 0.46391 | -0.01139
12516.703 | 0.47245 | 0.00284
9909.4424 | 0.47878 | 0.01554
7835.48 | 0.48909 | 0.02732
6217.2461 | 0.49756 | 0.03413
4905.291 | 0.50422 | 0.04304
3881.2737 | 0.51475 | 0.04925
3070.9827 | 0.52266 | 0.05348
2430.7778 | 0.53316 | 0.06246
1923.1537 | 0.54408 | 0.06721
1522.4358 | 0.5541 | 0.07283
1203.8446 | 0.56565 | 0.07661
952.86591 | 0.5787 | 0.08515
754.27557 | 0.5908 | 0.08966
596.71857 | 0.60432 | 0.09527
471.96338 | 0.61752 | 0.1023
373.20856 | 0.63317 | 0.10991
295.47278 | 0.65037 | 0.11655
233.87738 | 0.66397 | 0.12322
185.05922 | 0.68608 | 0.13205
146.35823 | 0.70489 | 0.13823
115.77804 | 0.7248 | 0.14659
91.6721 | 0.74498 | 0.155
72.51701 | 0.76736 | 0.16243
57.36816 | 0.79006 | 0.17051
45.3629 | 0.81289 | 0.18196
35.93134 | 0.83406 | 0.19495
28.40909 | 0.85779 | 0.20935
22.48202 | 0.88263 | 0.23085
17.79613 | 0.90781 | 0.25263
14.06813 | 0.94208 | 0.28197
11.1448 | 0.98201 | 0.3172
8.81772 | 1.02672 | 0.35309
6.97545 | 1.09047 | 0.40207
5.5173 | 1.16442 | 0.42317
4.36941 | 1.24318 | 0.46665
3.45686 | 1.33409 | 0.47377
2.73547 | 1.44524 | 0.48301
2.16054 | 1.53814 | 0.4752
1.70952 | 1.62575 | 0.44081
1.35352 | 1.70684 | 0.40069
1.07079 | 1.77069 | 0.36014
0.84734 | 1.81761 | 0.31814
0.67072 | 1.85428 | 0.27848
0.53067 | 1.8819 | 0.2445
0.41976 | 1.90401 | 0.21954
0.33183 | 1.92219 | 0.20315
0.26261 | 1.93597 | 0.19394
0.20791 | 1.94774 | 0.18971
0.16452 | 1.96126 | 0.191
0.13007 | 1.97795 | 0.20089
0.10309 | 1.99467 | 0.22083
0.08153 | 2.01056 | 0.24697
0.06443 | 2.03227 | 0.27908
0.05102 | 2.0657 | 0.31294
0.04042 | 2.11035 | 0.36401
0.03192 | 2.15539 | 0.42992
0.02528 | 2.19987 | 0.49378
0.01999 | 2.25933 | 0.55162