## Sheet1
20004.453 | 0.31527 | -0.00011
15829.126 | 0.32715 | 0.0125
12516.703 | 0.33685 | 0.02303
9909.4424 | 0.34614 | 0.03165
7835.48 | 0.35539 | 0.03861
6217.2461 | 0.3662 | 0.04399
4905.291 | 0.37343 | 0.04719
3881.2737 | 0.38165 | 0.05046
3070.9827 | 0.39132 | 0.05542
2430.7778 | 0.40063 | 0.05788
1923.1537 | 0.4101 | 0.06011
1522.4358 | 0.4206 | 0.06314
1203.8446 | 0.43012 | 0.06571
952.86591 | 0.44061 | 0.06978
754.27557 | 0.45135 | 0.074
596.71857 | 0.46081 | 0.07708
471.96338 | 0.47424 | 0.08016
373.20856 | 0.48494 | 0.08421
295.47278 | 0.49517 | 0.08869
233.87738 | 0.50662 | 0.09259
185.05922 | 0.51988 | 0.09764
146.35823 | 0.53555 | 0.10252
115.77804 | 0.54795 | 0.10733
91.6721 | 0.56408 | 0.11509
72.51701 | 0.57783 | 0.12086
57.36816 | 0.59478 | 0.13281
45.3629 | 0.61111 | 0.14362
35.93134 | 0.62516 | 0.15041
28.40909 | 0.64812 | 0.16967
22.48202 | 0.6667 | 0.18434
17.79613 | 0.6892 | 0.2046
14.06813 | 0.72121 | 0.24353
11.1448 | 0.7605 | 0.25324
8.81772 | 0.81941 | 0.29567
6.97545 | 0.85515 | 0.31157
5.5173 | 0.91384 | 0.30679
4.36941 | 1.00234 | 0.29426
3.45686 | 1.08957 | 0.31495
2.73547 | 1.13157 | 0.32725
2.16054 | 1.15041 | 0.30641
1.70952 | 1.16192 | 0.25309
1.35352 | 1.18997 | 0.17632
1.07079 | 1.24939 | 0.10663
0.84734 | 1.32892 | 0.07536
0.67072 | 1.39592 | 0.08905
0.53067 | 1.42894 | 0.15896
0.41976 | 1.39297 | 0.23973
0.33183 | 1.29171 | 0.28197
0.26261 | 1.17097 | 0.24649
0.20791 | 1.0924 | 0.13622
0.16452 | 1.1017 | -0.00738
0.13007 | 1.21062 | -0.12095
0.10309 | 1.38717 | -0.13991
0.08153 | 1.56909 | -0.03283
0.06443 | 1.66904 | 0.15458
0.05102 | 1.64928 | 0.41811
0.04042 | 1.47785 | 0.64044
0.03192 | 1.20116 | 0.73167
0.02528 | 0.90226 | 0.62307
0.01999 | 0.70385 | 0.29602