## Sheet1
20004.453 | 0.32348 | 0.00425
15829.126 | 0.33378 | 0.01688
12516.703 | 0.3458 | 0.02692
9909.4424 | 0.35653 | 0.03567
7835.48 | 0.36767 | 0.04059
6217.2461 | 0.37613 | 0.04636
4905.291 | 0.38665 | 0.04955
3881.2737 | 0.39596 | 0.05305
3070.9827 | 0.40425 | 0.05667
2430.7778 | 0.41425 | 0.05915
1923.1537 | 0.42406 | 0.061
1522.4358 | 0.4313 | 0.06521
1203.8446 | 0.44291 | 0.06887
952.86591 | 0.45259 | 0.07035
754.27557 | 0.464 | 0.07458
596.71857 | 0.47255 | 0.07926
471.96338 | 0.4841 | 0.0823
373.20856 | 0.49792 | 0.08683
295.47278 | 0.50945 | 0.0913
233.87738 | 0.52331 | 0.09605
185.05922 | 0.53723 | 0.10251
146.35823 | 0.55151 | 0.10537
115.77804 | 0.56476 | 0.11373
91.6721 | 0.58133 | 0.11956
72.51701 | 0.59656 | 0.12538
57.36816 | 0.61327 | 0.13513
45.3629 | 0.6295 | 0.14557
35.93134 | 0.64529 | 0.15929
28.40909 | 0.66448 | 0.1738
22.48202 | 0.68456 | 0.19269
17.79613 | 0.7058 | 0.21702
14.06813 | 0.73445 | 0.24569
11.1448 | 0.77209 | 0.27995
8.81772 | 0.81256 | 0.3146
6.97545 | 0.86567 | 0.36023
5.5173 | 0.93764 | 0.38149
4.36941 | 1.00511 | 0.42229
3.45686 | 1.09103 | 0.42714
2.73547 | 1.18761 | 0.43995
2.16054 | 1.27048 | 0.43292
1.70952 | 1.35166 | 0.40471
1.35352 | 1.42646 | 0.37191
1.07079 | 1.48297 | 0.33825
0.84734 | 1.52718 | 0.30154
0.67072 | 1.56223 | 0.2692
0.53067 | 1.59046 | 0.24156
0.41976 | 1.61365 | 0.22324
0.33183 | 1.63205 | 0.21455
0.26261 | 1.64587 | 0.21175
0.20791 | 1.65904 | 0.21287
0.16452 | 1.67582 | 0.21962
0.13007 | 1.69482 | 0.23544
0.10309 | 1.71515 | 0.25925
0.08153 | 1.73873 | 0.28787
0.06443 | 1.77107 | 0.32326
0.05102 | 1.81699 | 0.366
0.04042 | 1.86675 | 0.43094
0.03192 | 1.90981 | 0.50715
0.02528 | 1.9483 | 0.57892
0.01999 | 2.00157 | 0.64599