## Sheet1
20004.453 | 0.44741 | -0.03161
15829.126 | 0.45545 | -0.01544
12516.703 | 0.46217 | 0.00278
9909.4424 | 0.46964 | 0.01469
7835.48 | 0.47826 | 0.02418
6217.2461 | 0.48525 | 0.03382
4905.291 | 0.49448 | 0.04216
3881.2737 | 0.50433 | 0.04766
3070.9827 | 0.51317 | 0.05482
2430.7778 | 0.52349 | 0.0603
1923.1537 | 0.53382 | 0.06755
1522.4358 | 0.54413 | 0.07237
1203.8446 | 0.5542 | 0.07696
952.86591 | 0.56726 | 0.08479
754.27557 | 0.57951 | 0.09023
596.71857 | 0.59305 | 0.09656
471.96338 | 0.60752 | 0.10368
373.20856 | 0.62333 | 0.1089
295.47278 | 0.6383 | 0.11655
233.87738 | 0.65649 | 0.12316
185.05922 | 0.67222 | 0.13007
146.35823 | 0.69344 | 0.13814
115.77804 | 0.71491 | 0.14488
91.6721 | 0.73571 | 0.15494
72.51701 | 0.75717 | 0.16405
57.36816 | 0.77968 | 0.17242
45.3629 | 0.80373 | 0.18526
35.93134 | 0.82737 | 0.19772
28.40909 | 0.8509 | 0.21251
22.48202 | 0.87824 | 0.23321
17.79613 | 0.90816 | 0.2541
14.06813 | 0.94401 | 0.2861
11.1448 | 0.98851 | 0.31579
8.81772 | 1.04408 | 0.34477
6.97545 | 1.10189 | 0.37202
5.5173 | 1.18462 | 0.39173
4.36941 | 1.25139 | 0.39754
3.45686 | 1.34506 | 0.39226
2.73547 | 1.42112 | 0.38382
2.16054 | 1.48993 | 0.35123
1.70952 | 1.55121 | 0.31543
1.35352 | 1.59892 | 0.27937
1.07079 | 1.63373 | 0.24442
0.84734 | 1.66019 | 0.21166
0.67072 | 1.68051 | 0.1849
0.53067 | 1.69655 | 0.16461
0.41976 | 1.70887 | 0.15086
0.33183 | 1.71792 | 0.1432
0.26261 | 1.72552 | 0.13894
0.20791 | 1.73414 | 0.13899
0.16452 | 1.74448 | 0.14567
0.13007 | 1.75444 | 0.15983
0.10309 | 1.7652 | 0.17851
0.08153 | 1.77912 | 0.20008
0.06443 | 1.80111 | 0.22975
0.05102 | 1.83126 | 0.271
0.04042 | 1.86027 | 0.32443
0.03192 | 1.88818 | 0.37715
0.02528 | 1.92969 | 0.42586
0.01999 | 1.98996 | 0.48048