## Sheet1
20004.453 | 0.43134 | -0.03926
15829.126 | 0.43745 | -0.01908
12516.703 | 0.44472 | -0.00567
9909.4424 | 0.45192 | 0.00868
7835.48 | 0.46042 | 0.02065
6217.2461 | 0.46671 | 0.02936
4905.291 | 0.47443 | 0.03695
3881.2737 | 0.48203 | 0.04326
3070.9827 | 0.49303 | 0.05083
2430.7778 | 0.49959 | 0.05572
1923.1537 | 0.51056 | 0.06313
1522.4358 | 0.52253 | 0.06881
1203.8446 | 0.53323 | 0.07304
952.86591 | 0.54263 | 0.08202
754.27557 | 0.55513 | 0.08413
596.71857 | 0.56798 | 0.09061
471.96338 | 0.58231 | 0.09605
373.20856 | 0.59724 | 0.1029
295.47278 | 0.61243 | 0.10982
233.87738 | 0.62679 | 0.11668
185.05922 | 0.64441 | 0.12334
146.35823 | 0.663 | 0.12916
115.77804 | 0.68045 | 0.13684
91.6721 | 0.70117 | 0.14417
72.51701 | 0.71974 | 0.15389
57.36816 | 0.74254 | 0.16353
45.3629 | 0.76315 | 0.17413
35.93134 | 0.78571 | 0.18862
28.40909 | 0.81146 | 0.2036
22.48202 | 0.84077 | 0.22413
17.79613 | 0.87691 | 0.24535
14.06813 | 0.91582 | 0.26469
11.1448 | 0.9628 | 0.28582
8.81772 | 1.0189 | 0.29817
6.97545 | 1.08444 | 0.3003
5.5173 | 1.13651 | 0.30459
4.36941 | 1.19821 | 0.28736
3.45686 | 1.2502 | 0.26981
2.73547 | 1.29616 | 0.24063
2.16054 | 1.34034 | 0.21457
1.70952 | 1.37194 | 0.19467
1.35352 | 1.39063 | 0.17837
1.07079 | 1.40048 | 0.16121
0.84734 | 1.40655 | 0.14332
0.67072 | 1.41279 | 0.12596
0.53067 | 1.4236 | 0.1078
0.41976 | 1.44182 | 0.09548
0.33183 | 1.46576 | 0.09536
0.26261 | 1.48923 | 0.10973
0.20791 | 1.50374 | 0.13725
0.16452 | 1.50399 | 0.17076
0.13007 | 1.49244 | 0.19685
0.10309 | 1.48107 | 0.20996
0.08153 | 1.48342 | 0.21378
0.06443 | 1.50318 | 0.22296
0.05102 | 1.54231 | 0.23571
0.04042 | 1.604 | 0.26396
0.03192 | 1.68589 | 0.32031
0.02528 | 1.7715 | 0.41556
0.01999 | 1.83446 | 0.54012