## Sheet1
20004.453 | 0.45309 | -0.03112
15829.126 | 0.46162 | -0.01119
12516.703 | 0.46983 | 0.00306
9909.4424 | 0.4791 | 0.01541
7835.48 | 0.4869 | 0.02748
6217.2461 | 0.49612 | 0.03446
4905.291 | 0.5034 | 0.04355
3881.2737 | 0.5121 | 0.04978
3070.9827 | 0.52276 | 0.05775
2430.7778 | 0.53162 | 0.06191
1923.1537 | 0.54167 | 0.06807
1522.4358 | 0.5537 | 0.07313
1203.8446 | 0.56503 | 0.07885
952.86591 | 0.57562 | 0.08513
754.27557 | 0.58924 | 0.09187
596.71857 | 0.60323 | 0.09745
471.96338 | 0.61656 | 0.10473
373.20856 | 0.63236 | 0.11033
295.47278 | 0.64827 | 0.11744
233.87738 | 0.66456 | 0.12473
185.05922 | 0.68505 | 0.13249
146.35823 | 0.70445 | 0.14091
115.77804 | 0.72426 | 0.14721
91.6721 | 0.74719 | 0.1566
72.51701 | 0.76873 | 0.16515
57.36816 | 0.79157 | 0.17362
45.3629 | 0.81429 | 0.18327
35.93134 | 0.8351 | 0.19592
28.40909 | 0.85988 | 0.21093
22.48202 | 0.88451 | 0.23085
17.79613 | 0.91202 | 0.25571
14.06813 | 0.94452 | 0.28395
11.1448 | 0.98267 | 0.3171
8.81772 | 1.0318 | 0.35772
6.97545 | 1.10322 | 0.39036
5.5173 | 1.16127 | 0.42489
4.36941 | 1.25929 | 0.44897
3.45686 | 1.34474 | 0.47609
2.73547 | 1.44098 | 0.46597
2.16054 | 1.54405 | 0.4518
1.70952 | 1.62805 | 0.42793
1.35352 | 1.69769 | 0.38643
1.07079 | 1.75797 | 0.34116
0.84734 | 1.80432 | 0.30015
0.67072 | 1.83864 | 0.26405
0.53067 | 1.86249 | 0.23346
0.41976 | 1.882 | 0.20947
0.33183 | 1.89906 | 0.19179
0.26261 | 1.91416 | 0.18324
0.20791 | 1.92712 | 0.18265
0.16452 | 1.93804 | 0.18773
0.13007 | 1.95029 | 0.19672
0.10309 | 1.96719 | 0.21112
0.08153 | 1.98934 | 0.23674
0.06443 | 2.01335 | 0.2729
0.05102 | 2.03549 | 0.31273
0.04042 | 2.07032 | 0.35368
0.03192 | 2.12445 | 0.40543
0.02528 | 2.18603 | 0.47605
0.01999 | 2.24444 | 0.55542