## Sheet1
20004.453 | 0.44326 | -0.03258
15829.126 | 0.45095 | -0.01478
12516.703 | 0.4597 | 0.00184
9909.4424 | 0.4654 | 0.01406
7835.48 | 0.47551 | 0.02655
6217.2461 | 0.48229 | 0.03235
4905.291 | 0.49041 | 0.04219
3881.2737 | 0.50017 | 0.04804
3070.9827 | 0.50922 | 0.05404
2430.7778 | 0.51986 | 0.06219
1923.1537 | 0.52914 | 0.06666
1522.4358 | 0.53841 | 0.0727
1203.8446 | 0.54952 | 0.07849
952.86591 | 0.56271 | 0.08413
754.27557 | 0.5745 | 0.09171
596.71857 | 0.58952 | 0.09689
471.96338 | 0.60272 | 0.1023
373.20856 | 0.61847 | 0.10826
295.47278 | 0.63406 | 0.11686
233.87738 | 0.65304 | 0.12344
185.05922 | 0.67108 | 0.13161
146.35823 | 0.69057 | 0.1406
115.77804 | 0.71145 | 0.14713
91.6721 | 0.73242 | 0.15653
72.51701 | 0.75454 | 0.16384
57.36816 | 0.77576 | 0.17451
45.3629 | 0.80068 | 0.18533
35.93134 | 0.82286 | 0.19781
28.40909 | 0.84846 | 0.21295
22.48202 | 0.87543 | 0.23444
17.79613 | 0.90469 | 0.25694
14.06813 | 0.94363 | 0.28511
11.1448 | 0.99024 | 0.31153
8.81772 | 1.04217 | 0.34042
6.97545 | 1.10895 | 0.3751
5.5173 | 1.18368 | 0.38196
4.36941 | 1.25776 | 0.39908
3.45686 | 1.33743 | 0.38514
2.73547 | 1.42121 | 0.37083
2.16054 | 1.48735 | 0.34437
1.70952 | 1.54234 | 0.30711
1.35352 | 1.58831 | 0.27032
1.07079 | 1.6231 | 0.23533
0.84734 | 1.64688 | 0.20507
0.67072 | 1.66584 | 0.17946
0.53067 | 1.68072 | 0.15913
0.41976 | 1.69287 | 0.14541
0.33183 | 1.70302 | 0.13825
0.26261 | 1.71075 | 0.13683
0.20791 | 1.71714 | 0.13832
0.16452 | 1.72535 | 0.14396
0.13007 | 1.73703 | 0.15554
0.10309 | 1.74906 | 0.17562
0.08153 | 1.76139 | 0.20092
0.06443 | 1.77827 | 0.23169
0.05102 | 1.80521 | 0.26222
0.04042 | 1.84298 | 0.3088
0.03192 | 1.88137 | 0.37055
0.02528 | 1.917 | 0.43154
0.01999 | 1.96337 | 0.48529