## Sheet1
20004.453 | 0.44585 | -0.0323
15829.126 | 0.45362 | -0.01426
12516.703 | 0.46065 | 0.0015
9909.4424 | 0.46899 | 0.01458
7835.48 | 0.47664 | 0.0246
6217.2461 | 0.48516 | 0.0338
4905.291 | 0.49314 | 0.04264
3881.2737 | 0.50149 | 0.04747
3070.9827 | 0.50918 | 0.05569
2430.7778 | 0.52129 | 0.06031
1923.1537 | 0.53014 | 0.0664
1522.4358 | 0.54093 | 0.07162
1203.8446 | 0.55018 | 0.0774
952.86591 | 0.55828 | 0.08276
754.27557 | 0.57458 | 0.08834
596.71857 | 0.58614 | 0.09549
471.96338 | 0.60302 | 0.10088
373.20856 | 0.61782 | 0.10893
295.47278 | 0.6321 | 0.11645
233.87738 | 0.65008 | 0.12317
185.05922 | 0.6684 | 0.13017
146.35823 | 0.6873 | 0.13585
115.77804 | 0.7076 | 0.14485
91.6721 | 0.73034 | 0.15312
72.51701 | 0.7535 | 0.16014
57.36816 | 0.7777 | 0.17093
45.3629 | 0.80169 | 0.18104
35.93134 | 0.81769 | 0.19343
28.40909 | 0.84661 | 0.20474
22.48202 | 0.87206 | 0.22342
17.79613 | 0.89809 | 0.24979
14.06813 | 0.95149 | 0.28215
11.1448 | 0.98267 | 0.29821
8.81772 | 1.05837 | 0.32501
6.97545 | 1.10773 | 0.36818
5.5173 | 1.16235 | 0.35719
4.36941 | 1.23759 | 0.33535
3.45686 | 1.34466 | 0.3178
2.73547 | 1.42818 | 0.33153
2.16054 | 1.4641 | 0.33581
1.70952 | 1.4646 | 0.31061
1.35352 | 1.45547 | 0.24822
1.07079 | 1.46761 | 0.15918
0.84734 | 1.52026 | 0.07512
0.67072 | 1.59711 | 0.0287
0.53067 | 1.69386 | 0.04365
0.41976 | 1.75205 | 0.12732
0.33183 | 1.72936 | 0.24063
0.26261 | 1.62407 | 0.31948
0.20791 | 1.47816 | 0.3146
0.16452 | 1.36183 | 0.21526
0.13007 | 1.33842 | 0.06067
0.10309 | 1.42765 | -0.07969
0.08153 | 1.60087 | -0.13907
0.06443 | 1.78202 | -0.09426
0.05102 | 1.97417 | 0.08269
0.04042 | 2.06012 | 0.38115
0.03192 | 1.97043 | 0.7338
0.02528 | 1.67071 | 1.00701
0.01999 | 1.21635 | 1.04705