## Sheet1
20004.453 | 0.434 | -0.03404
15829.126 | 0.44042 | -0.01578
12516.703 | 0.44994 | 0.00025
9909.4424 | 0.45639 | 0.01181
7835.48 | 0.46312 | 0.02329
6217.2461 | 0.47339 | 0.03323
4905.291 | 0.48006 | 0.03902
3881.2737 | 0.48942 | 0.04618
3070.9827 | 0.49648 | 0.05519
2430.7778 | 0.50741 | 0.05995
1923.1537 | 0.51657 | 0.06308
1522.4358 | 0.52812 | 0.07031
1203.8446 | 0.53808 | 0.0758
952.86591 | 0.54981 | 0.08177
754.27557 | 0.56332 | 0.08674
596.71857 | 0.57591 | 0.09266
471.96338 | 0.59065 | 0.09879
373.20856 | 0.60541 | 0.10637
295.47278 | 0.6202 | 0.11339
233.87738 | 0.63823 | 0.1187
185.05922 | 0.65314 | 0.12627
146.35823 | 0.6727 | 0.13435
115.77804 | 0.69264 | 0.14033
91.6721 | 0.71284 | 0.14794
72.51701 | 0.73282 | 0.15738
57.36816 | 0.75523 | 0.16747
45.3629 | 0.77839 | 0.17959
35.93134 | 0.802 | 0.19247
28.40909 | 0.82867 | 0.20756
22.48202 | 0.86008 | 0.22741
17.79613 | 0.89401 | 0.24671
14.06813 | 0.9392 | 0.2688
11.1448 | 0.98762 | 0.28511
8.81772 | 1.04599 | 0.29733
6.97545 | 1.09805 | 0.30131
5.5173 | 1.15989 | 0.29524
4.36941 | 1.21405 | 0.27618
3.45686 | 1.27361 | 0.25571
2.73547 | 1.31596 | 0.24053
2.16054 | 1.34505 | 0.21733
1.70952 | 1.3646 | 0.19261
1.35352 | 1.38143 | 0.16455
1.07079 | 1.39712 | 0.13685
0.84734 | 1.41986 | 0.11387
0.67072 | 1.44478 | 0.1017
0.53067 | 1.47312 | 0.10595
0.41976 | 1.48972 | 0.12859
0.33183 | 1.48453 | 0.15699
0.26261 | 1.45543 | 0.17623
0.20791 | 1.41569 | 0.17038
0.16452 | 1.3872 | 0.13261
0.13007 | 1.3954 | 0.0722
0.10309 | 1.45909 | 0.01338
0.08153 | 1.58542 | -0.00282
0.06443 | 1.73355 | 0.05642
0.05102 | 1.87835 | 0.24761
0.04042 | 1.89789 | 0.54411
0.03192 | 1.72948 | 0.84735
0.02528 | 1.36442 | 1.01188
0.01999 | 0.89866 | 0.88685