## Sheet1
20004.453 | 0.42869 | -0.0386
15829.126 | 0.43615 | -0.02043
12516.703 | 0.4432 | -0.00321
9909.4424 | 0.45072 | 0.00978
7835.48 | 0.45585 | 0.0193
6217.2461 | 0.46325 | 0.03001
4905.291 | 0.47314 | 0.03791
3881.2737 | 0.48022 | 0.04237
3070.9827 | 0.4909 | 0.05007
2430.7778 | 0.49807 | 0.05723
1923.1537 | 0.50691 | 0.06386
1522.4358 | 0.51851 | 0.06747
1203.8446 | 0.52886 | 0.07378
952.86591 | 0.54001 | 0.07918
754.27557 | 0.55286 | 0.08567
596.71857 | 0.56445 | 0.09013
471.96338 | 0.58057 | 0.09675
373.20856 | 0.59491 | 0.10332
295.47278 | 0.60884 | 0.11018
233.87738 | 0.62437 | 0.11607
185.05922 | 0.64227 | 0.12299
146.35823 | 0.66036 | 0.13061
115.77804 | 0.67871 | 0.13621
91.6721 | 0.69746 | 0.14448
72.51701 | 0.71916 | 0.15359
57.36816 | 0.73793 | 0.1645
45.3629 | 0.76133 | 0.17513
35.93134 | 0.78518 | 0.18848
28.40909 | 0.81031 | 0.2037
22.48202 | 0.839 | 0.22401
17.79613 | 0.87418 | 0.24334
14.06813 | 0.91603 | 0.26331
11.1448 | 0.96366 | 0.28517
8.81772 | 1.01911 | 0.29486
6.97545 | 1.07788 | 0.29485
5.5173 | 1.14049 | 0.30073
4.36941 | 1.19186 | 0.2836
3.45686 | 1.24492 | 0.26329
2.73547 | 1.28786 | 0.23649
2.16054 | 1.32795 | 0.20684
1.70952 | 1.36115 | 0.18491
1.35352 | 1.38336 | 0.16938
1.07079 | 1.39534 | 0.15705
0.84734 | 1.39941 | 0.14404
0.67072 | 1.40246 | 0.12976
0.53067 | 1.40765 | 0.1134
0.41976 | 1.41982 | 0.09842
0.33183 | 1.44004 | 0.09103
0.26261 | 1.46572 | 0.09625
0.20791 | 1.49022 | 0.11761
0.16452 | 1.504 | 0.15256
0.13007 | 1.5011 | 0.19008
0.10309 | 1.48859 | 0.21904
0.08153 | 1.47943 | 0.23423
0.06443 | 1.48642 | 0.2453
0.05102 | 1.51282 | 0.25402
0.04042 | 1.56168 | 0.27198
0.03192 | 1.63518 | 0.30704
0.02528 | 1.72979 | 0.37341
0.01999 | 1.82557 | 0.48134