## Sheet1
20004.453 | 0.42746 | -0.03896
15829.126 | 0.43419 | -0.02002
12516.703 | 0.44059 | -0.00423
9909.4424 | 0.44799 | 0.00853
7835.48 | 0.45426 | 0.02086
6217.2461 | 0.46311 | 0.02952
4905.291 | 0.4708 | 0.03642
3881.2737 | 0.47885 | 0.0459
3070.9827 | 0.48809 | 0.05187
2430.7778 | 0.49736 | 0.05836
1923.1537 | 0.50758 | 0.06265
1522.4358 | 0.51851 | 0.06932
1203.8446 | 0.52876 | 0.07465
952.86591 | 0.54027 | 0.0816
754.27557 | 0.55122 | 0.08684
596.71857 | 0.5637 | 0.09169
471.96338 | 0.57991 | 0.09658
373.20856 | 0.59322 | 0.10188
295.47278 | 0.60855 | 0.10955
233.87738 | 0.62551 | 0.11859
185.05922 | 0.64292 | 0.12388
146.35823 | 0.66084 | 0.13155
115.77804 | 0.68009 | 0.14012
91.6721 | 0.6998 | 0.14659
72.51701 | 0.72047 | 0.15666
57.36816 | 0.7409 | 0.16683
45.3629 | 0.76396 | 0.17681
35.93134 | 0.78539 | 0.1891
28.40909 | 0.8122 | 0.20393
22.48202 | 0.84155 | 0.22441
17.79613 | 0.8774 | 0.24592
14.06813 | 0.91922 | 0.26332
11.1448 | 0.96536 | 0.28184
8.81772 | 1.02193 | 0.29512
6.97545 | 1.08794 | 0.29711
5.5173 | 1.13802 | 0.2975
4.36941 | 1.1987 | 0.28133
3.45686 | 1.24819 | 0.26218
2.73547 | 1.29427 | 0.23138
2.16054 | 1.33558 | 0.20854
1.70952 | 1.36363 | 0.19016
1.35352 | 1.38031 | 0.17268
1.07079 | 1.3893 | 0.15566
0.84734 | 1.39599 | 0.13621
0.67072 | 1.4035 | 0.1184
0.53067 | 1.4162 | 0.10189
0.41976 | 1.43602 | 0.0927
0.33183 | 1.45974 | 0.09598
0.26261 | 1.47995 | 0.11399
0.20791 | 1.48885 | 0.14219
0.16452 | 1.48436 | 0.17137
0.13007 | 1.47192 | 0.19093
0.10309 | 1.46376 | 0.1987
0.08153 | 1.4715 | 0.20047
0.06443 | 1.49677 | 0.2108
0.05102 | 1.54082 | 0.22737
0.04042 | 1.60507 | 0.2618
0.03192 | 1.68526 | 0.32775
0.02528 | 1.75905 | 0.4301
0.01999 | 1.80434 | 0.55193