## Sheet1
20004.453 | 0.45354 | -0.03153
15829.126 | 0.46133 | -0.01216
12516.703 | 0.4708 | 0.00333
9909.4424 | 0.47874 | 0.01666
7835.48 | 0.48719 | 0.02574
6217.2461 | 0.49498 | 0.03513
4905.291 | 0.50285 | 0.04271
3881.2737 | 0.51205 | 0.04979
3070.9827 | 0.52147 | 0.05625
2430.7778 | 0.5313 | 0.06054
1923.1537 | 0.54062 | 0.06672
1522.4358 | 0.55378 | 0.07285
1203.8446 | 0.56314 | 0.07906
952.86591 | 0.57741 | 0.08393
754.27557 | 0.58919 | 0.08978
596.71857 | 0.60003 | 0.0952
471.96338 | 0.61587 | 0.10228
373.20856 | 0.63184 | 0.10967
295.47278 | 0.64732 | 0.1172
233.87738 | 0.66476 | 0.12409
185.05922 | 0.68428 | 0.1317
146.35823 | 0.70319 | 0.1392
115.77804 | 0.72308 | 0.14697
91.6721 | 0.7447 | 0.15493
72.51701 | 0.76721 | 0.16422
57.36816 | 0.78956 | 0.17385
45.3629 | 0.81267 | 0.18477
35.93134 | 0.83419 | 0.19586
28.40909 | 0.85765 | 0.21184
22.48202 | 0.88243 | 0.22955
17.79613 | 0.91183 | 0.25513
14.06813 | 0.94252 | 0.28602
11.1448 | 0.98359 | 0.31915
8.81772 | 1.03427 | 0.35797
6.97545 | 1.10089 | 0.38478
5.5173 | 1.16234 | 0.42766
4.36941 | 1.25624 | 0.44213
3.45686 | 1.34706 | 0.46986
2.73547 | 1.43557 | 0.46233
2.16054 | 1.53759 | 0.44181
1.70952 | 1.62209 | 0.41748
1.35352 | 1.68852 | 0.37867
1.07079 | 1.74536 | 0.33426
0.84734 | 1.79059 | 0.29305
0.67072 | 1.82332 | 0.25813
0.53067 | 1.84763 | 0.22908
0.41976 | 1.86568 | 0.20585
0.33183 | 1.88118 | 0.18932
0.26261 | 1.89616 | 0.18034
0.20791 | 1.90963 | 0.18035
0.16452 | 1.92151 | 0.18684
0.13007 | 1.93286 | 0.19657
0.10309 | 1.94857 | 0.21173
0.08153 | 1.97074 | 0.2352
0.06443 | 1.99572 | 0.27062
0.05102 | 2.01969 | 0.31375
0.04042 | 2.05071 | 0.35663
0.03192 | 2.10073 | 0.40533
0.02528 | 2.16541 | 0.47004
0.01999 | 2.23188 | 0.55051