## Sheet1
20004.453 | 0.45277 | -0.03112
15829.126 | 0.45996 | -0.01147
12516.703 | 0.46934 | 0.00431
9909.4424 | 0.47746 | 0.01533
7835.48 | 0.48617 | 0.0263
6217.2461 | 0.49406 | 0.03657
4905.291 | 0.50233 | 0.04263
3881.2737 | 0.51156 | 0.04944
3070.9827 | 0.51967 | 0.05561
2430.7778 | 0.53048 | 0.06031
1923.1537 | 0.53996 | 0.06767
1522.4358 | 0.55115 | 0.07289
1203.8446 | 0.56196 | 0.0792
952.86591 | 0.57494 | 0.08531
754.27557 | 0.58863 | 0.08996
596.71857 | 0.60166 | 0.09617
471.96338 | 0.61505 | 0.10389
373.20856 | 0.63058 | 0.11158
295.47278 | 0.64703 | 0.11724
233.87738 | 0.66578 | 0.12317
185.05922 | 0.68365 | 0.13246
146.35823 | 0.70303 | 0.13823
115.77804 | 0.72323 | 0.14859
91.6721 | 0.74451 | 0.15705
72.51701 | 0.76692 | 0.16486
57.36816 | 0.79032 | 0.17346
45.3629 | 0.81269 | 0.18558
35.93134 | 0.83284 | 0.19661
28.40909 | 0.8585 | 0.21025
22.48202 | 0.883 | 0.23142
17.79613 | 0.91024 | 0.25464
14.06813 | 0.94553 | 0.28619
11.1448 | 0.98573 | 0.31954
8.81772 | 1.03734 | 0.35489
6.97545 | 1.09039 | 0.39255
5.5173 | 1.17619 | 0.42639
4.36941 | 1.24572 | 0.44715
3.45686 | 1.351 | 0.45681
2.73547 | 1.44325 | 0.46677
2.16054 | 1.53017 | 0.44342
1.70952 | 1.61898 | 0.4097
1.35352 | 1.68931 | 0.37477
1.07079 | 1.74282 | 0.33261
0.84734 | 1.78479 | 0.29132
0.67072 | 1.81811 | 0.25518
0.53067 | 1.84428 | 0.22604
0.41976 | 1.86321 | 0.20464
0.33183 | 1.87754 | 0.18993
0.26261 | 1.89025 | 0.18076
0.20791 | 1.90365 | 0.17692
0.16452 | 1.91815 | 0.18204
0.13007 | 1.93162 | 0.19537
0.10309 | 1.94426 | 0.21415
0.08153 | 1.96156 | 0.23596
0.06443 | 1.98748 | 0.26702
0.05102 | 2.02272 | 0.30983
0.04042 | 2.05669 | 0.36506
0.03192 | 2.09215 | 0.41955
0.02528 | 2.14278 | 0.4703
0.01999 | 2.2154 | 0.52987