## Sheet1
20004.453 | 0.45097 | -0.03125
15829.126 | 0.45858 | -0.01192
12516.703 | 0.46601 | 0.00348
9909.4424 | 0.47429 | 0.01692
7835.48 | 0.4825 | 0.02696
6217.2461 | 0.49115 | 0.0341
4905.291 | 0.50101 | 0.04336
3881.2737 | 0.50898 | 0.05
3070.9827 | 0.51755 | 0.05544
2430.7778 | 0.52765 | 0.06215
1923.1537 | 0.53856 | 0.06844
1522.4358 | 0.54936 | 0.07284
1203.8446 | 0.56075 | 0.07959
952.86591 | 0.57403 | 0.08523
754.27557 | 0.58609 | 0.092
596.71857 | 0.59842 | 0.09833
471.96338 | 0.6146 | 0.10391
373.20856 | 0.6312 | 0.1116
295.47278 | 0.64607 | 0.11786
233.87738 | 0.66281 | 0.12584
185.05922 | 0.68128 | 0.13485
146.35823 | 0.70125 | 0.14178
115.77804 | 0.72263 | 0.14953
91.6721 | 0.74359 | 0.15708
72.51701 | 0.76714 | 0.16612
57.36816 | 0.79016 | 0.17438
45.3629 | 0.81235 | 0.18454
35.93134 | 0.8366 | 0.19799
28.40909 | 0.85959 | 0.21226
22.48202 | 0.88439 | 0.23143
17.79613 | 0.91225 | 0.25711
14.06813 | 0.94767 | 0.28542
11.1448 | 0.98691 | 0.31775
8.81772 | 1.03508 | 0.35543
6.97545 | 1.10761 | 0.39285
5.5173 | 1.16867 | 0.41621
4.36941 | 1.26337 | 0.44806
3.45686 | 1.3432 | 0.46244
2.73547 | 1.44442 | 0.45142
2.16054 | 1.54031 | 0.43972
1.70952 | 1.61665 | 0.41026
1.35352 | 1.68493 | 0.36761
1.07079 | 1.74229 | 0.32511
0.84734 | 1.78404 | 0.28639
0.67072 | 1.81572 | 0.25146
0.53067 | 1.83737 | 0.2222
0.41976 | 1.85601 | 0.19934
0.33183 | 1.87266 | 0.18461
0.26261 | 1.88607 | 0.17795
0.20791 | 1.89738 | 0.17753
0.16452 | 1.90793 | 0.18146
0.13007 | 1.92213 | 0.18997
0.10309 | 1.93978 | 0.2074
0.08153 | 1.95898 | 0.23527
0.06443 | 1.97981 | 0.27125
0.05102 | 2.00323 | 0.30565
0.04042 | 2.04321 | 0.3474
0.03192 | 2.0965 | 0.40648
0.02528 | 2.149 | 0.47853
0.01999 | 2.20116 | 0.54826