## Sheet1
20004.453 | 0.30467 | -0.00728
15829.126 | 0.31468 | 0.00562
12516.703 | 0.32456 | 0.01706
9909.4424 | 0.33259 | 0.0265
7835.48 | 0.34281 | 0.03381
6217.2461 | 0.35079 | 0.03868
4905.291 | 0.35922 | 0.04434
3881.2737 | 0.36717 | 0.04641
3070.9827 | 0.37571 | 0.05096
2430.7778 | 0.38426 | 0.0528
1923.1537 | 0.39232 | 0.05533
1522.4358 | 0.40195 | 0.05928
1203.8446 | 0.41042 | 0.06383
952.86591 | 0.42069 | 0.06673
754.27557 | 0.42925 | 0.06796
596.71857 | 0.43967 | 0.07187
471.96338 | 0.44923 | 0.07565
373.20856 | 0.46133 | 0.07941
295.47278 | 0.47207 | 0.08353
233.87738 | 0.48512 | 0.08961
185.05922 | 0.49553 | 0.09385
146.35823 | 0.50914 | 0.09937
115.77804 | 0.52271 | 0.10484
91.6721 | 0.53679 | 0.1133
72.51701 | 0.55171 | 0.11918
57.36816 | 0.56776 | 0.12992
45.3629 | 0.58615 | 0.13982
35.93134 | 0.60331 | 0.15292
28.40909 | 0.62544 | 0.16873
22.48202 | 0.65328 | 0.18446
17.79613 | 0.68395 | 0.20038
14.06813 | 0.72071 | 0.21467
11.1448 | 0.7617 | 0.2248
8.81772 | 0.80736 | 0.22813
6.97545 | 0.85791 | 0.23033
5.5173 | 0.89521 | 0.22251
4.36941 | 0.93562 | 0.20838
3.45686 | 0.96976 | 0.18476
2.73547 | 1.00652 | 0.16661
2.16054 | 1.03458 | 0.15407
1.70952 | 1.04956 | 0.14427
1.35352 | 1.0554 | 0.13348
1.07079 | 1.05692 | 0.11772
0.84734 | 1.06126 | 0.09842
0.67072 | 1.07153 | 0.07936
0.53067 | 1.09389 | 0.06328
0.41976 | 1.12628 | 0.06262
0.33183 | 1.15991 | 0.08557
0.26261 | 1.17596 | 0.13069
0.20791 | 1.16039 | 0.1847
0.16452 | 1.11097 | 0.22167
0.13007 | 1.04511 | 0.21761
0.10309 | 0.99639 | 0.16231
0.08153 | 1.00472 | 0.0643
0.06443 | 1.08827 | -0.02879
0.05102 | 1.29513 | -0.08702
0.04042 | 1.58461 | 0.00393
0.03192 | 1.85171 | 0.31688
0.02528 | 1.91211 | 0.81104
0.01999 | 1.63427 | 1.31463