## Sheet1
20004.453 | 0.42889 | -0.04084
15829.126 | 0.43342 | -0.02041
12516.703 | 0.43929 | -0.00571
9909.4424 | 0.44713 | 0.00845
7835.48 | 0.45483 | 0.01897
6217.2461 | 0.46201 | 0.02809
4905.291 | 0.47008 | 0.03745
3881.2737 | 0.47959 | 0.04399
3070.9827 | 0.4864 | 0.05144
2430.7778 | 0.49661 | 0.05888
1923.1537 | 0.50678 | 0.06293
1522.4358 | 0.51662 | 0.06889
1203.8446 | 0.52735 | 0.07475
952.86591 | 0.5398 | 0.07984
754.27557 | 0.55361 | 0.08449
596.71857 | 0.56522 | 0.09276
471.96338 | 0.57827 | 0.09879
373.20856 | 0.59319 | 0.10361
295.47278 | 0.60929 | 0.11083
233.87738 | 0.62563 | 0.11628
185.05922 | 0.64319 | 0.12525
146.35823 | 0.6611 | 0.13171
115.77804 | 0.68062 | 0.14026
91.6721 | 0.6997 | 0.14831
72.51701 | 0.72038 | 0.15564
57.36816 | 0.74082 | 0.16477
45.3629 | 0.76282 | 0.17796
35.93134 | 0.78631 | 0.1886
28.40909 | 0.81237 | 0.2054
22.48202 | 0.84203 | 0.22463
17.79613 | 0.87822 | 0.24325
14.06813 | 0.91867 | 0.26707
11.1448 | 0.96775 | 0.28179
8.81772 | 1.02445 | 0.29685
6.97545 | 1.08188 | 0.29486
5.5173 | 1.13722 | 0.29226
4.36941 | 1.20261 | 0.27516
3.45686 | 1.25317 | 0.2634
2.73547 | 1.29045 | 0.23998
2.16054 | 1.32262 | 0.21093
1.70952 | 1.34716 | 0.18232
1.35352 | 1.369 | 0.15567
1.07079 | 1.39064 | 0.13392
0.84734 | 1.41041 | 0.122
0.67072 | 1.42719 | 0.11913
0.53067 | 1.43535 | 0.12541
0.41976 | 1.43337 | 0.13152
0.33183 | 1.42719 | 0.13296
0.26261 | 1.42287 | 0.12681
0.20791 | 1.42844 | 0.11775
0.16452 | 1.44647 | 0.11248
0.13007 | 1.47646 | 0.11824
0.10309 | 1.5143 | 0.1413
0.08153 | 1.55209 | 0.18699
0.06443 | 1.5798 | 0.24701
0.05102 | 1.58591 | 0.31919
0.04042 | 1.57946 | 0.37801
0.03192 | 1.58005 | 0.41409
0.02528 | 1.60767 | 0.43772
0.01999 | 1.66481 | 0.46126