## Sheet1
20004.453 | 0.42693 | -0.03938
15829.126 | 0.43242 | -0.02076
12516.703 | 0.44035 | -0.00342
9909.4424 | 0.4461 | 0.00938
7835.48 | 0.45526 | 0.01958
6217.2461 | 0.46348 | 0.03033
4905.291 | 0.46995 | 0.03705
3881.2737 | 0.47794 | 0.04568
3070.9827 | 0.48707 | 0.05182
2430.7778 | 0.49757 | 0.05802
1923.1537 | 0.51002 | 0.06473
1522.4358 | 0.51877 | 0.06951
1203.8446 | 0.52936 | 0.07577
952.86591 | 0.54117 | 0.07983
754.27557 | 0.55351 | 0.08659
596.71857 | 0.5662 | 0.09338
471.96338 | 0.57986 | 0.09914
373.20856 | 0.59476 | 0.10563
295.47278 | 0.60984 | 0.11239
233.87738 | 0.62805 | 0.11911
185.05922 | 0.64621 | 0.12639
146.35823 | 0.66401 | 0.13418
115.77804 | 0.6833 | 0.14256
91.6721 | 0.70535 | 0.14925
72.51701 | 0.72533 | 0.15954
57.36816 | 0.74687 | 0.16861
45.3629 | 0.76854 | 0.17965
35.93134 | 0.79496 | 0.19313
28.40909 | 0.82118 | 0.20937
22.48202 | 0.85041 | 0.23003
17.79613 | 0.88577 | 0.24951
14.06813 | 0.92826 | 0.26982
11.1448 | 0.9777 | 0.28893
8.81772 | 1.0342 | 0.30172
6.97545 | 1.09439 | 0.3003
5.5173 | 1.15267 | 0.30229
4.36941 | 1.21308 | 0.28174
3.45686 | 1.26732 | 0.26496
2.73547 | 1.30635 | 0.24062
2.16054 | 1.34353 | 0.21192
1.70952 | 1.37243 | 0.18778
1.35352 | 1.3927 | 0.16637
1.07079 | 1.40887 | 0.14867
0.84734 | 1.42084 | 0.13284
0.67072 | 1.43255 | 0.12283
0.53067 | 1.44267 | 0.11641
0.41976 | 1.45152 | 0.1134
0.33183 | 1.46068 | 0.11312
0.26261 | 1.47135 | 0.11713
0.20791 | 1.48295 | 0.12699
0.16452 | 1.49391 | 0.14364
0.13007 | 1.5019 | 0.16328
0.10309 | 1.51006 | 0.18356
0.08153 | 1.52425 | 0.20654
0.06443 | 1.54479 | 0.23618
0.05102 | 1.5703 | 0.27276
0.04042 | 1.60178 | 0.3125
0.03192 | 1.64956 | 0.35748
0.02528 | 1.71571 | 0.41855
0.01999 | 1.78708 | 0.50594