## Sheet1
20004.453 | 0.44979 | -0.03045
15829.126 | 0.4583 | -0.01282
12516.703 | 0.46745 | 0.00333
9909.4424 | 0.47384 | 0.01461
7835.48 | 0.48318 | 0.02661
6217.2461 | 0.49046 | 0.03607
4905.291 | 0.498 | 0.04307
3881.2737 | 0.50783 | 0.04931
3070.9827 | 0.51749 | 0.05739
2430.7778 | 0.52708 | 0.06223
1923.1537 | 0.53779 | 0.06799
1522.4358 | 0.54867 | 0.07373
1203.8446 | 0.55978 | 0.07996
952.86591 | 0.57224 | 0.08569
754.27557 | 0.58476 | 0.0912
596.71857 | 0.59865 | 0.09839
471.96338 | 0.6134 | 0.103
373.20856 | 0.62852 | 0.11261
295.47278 | 0.64375 | 0.11908
233.87738 | 0.66102 | 0.1261
185.05922 | 0.68028 | 0.13404
146.35823 | 0.70057 | 0.14097
115.77804 | 0.72198 | 0.14921
91.6721 | 0.74439 | 0.15685
72.51701 | 0.76524 | 0.16652
57.36816 | 0.78878 | 0.17516
45.3629 | 0.81183 | 0.18517
35.93134 | 0.8347 | 0.19805
28.40909 | 0.85832 | 0.2124
22.48202 | 0.88379 | 0.23296
17.79613 | 0.91208 | 0.2558
14.06813 | 0.94566 | 0.28578
11.1448 | 0.98991 | 0.31754
8.81772 | 1.03781 | 0.35347
6.97545 | 1.1059 | 0.39638
5.5173 | 1.17699 | 0.41172
4.36941 | 1.25966 | 0.4503
3.45686 | 1.34304 | 0.45239
2.73547 | 1.44781 | 0.44992
2.16054 | 1.53551 | 0.43896
1.70952 | 1.61234 | 0.4031
1.35352 | 1.68238 | 0.36164
1.07079 | 1.73689 | 0.32196
0.84734 | 1.77666 | 0.28351
0.67072 | 1.80777 | 0.24899
0.53067 | 1.83052 | 0.21906
0.41976 | 1.85001 | 0.19728
0.33183 | 1.86548 | 0.18362
0.26261 | 1.87834 | 0.17725
0.20791 | 1.88865 | 0.17577
0.16452 | 1.90109 | 0.17824
0.13007 | 1.91671 | 0.18872
0.10309 | 1.93335 | 0.20874
0.08153 | 1.94973 | 0.23606
0.06443 | 1.97 | 0.26893
0.05102 | 1.99938 | 0.30158
0.04042 | 2.0427 | 0.34936
0.03192 | 2.08965 | 0.41359
0.02528 | 2.13386 | 0.47956
0.01999 | 2.18837 | 0.53791