## Sheet1
20004.453 | 0.31857 | -0.00235
15829.126 | 0.32903 | 0.01126
12516.703 | 0.33866 | 0.02186
9909.4424 | 0.34985 | 0.03107
7835.48 | 0.35779 | 0.03672
6217.2461 | 0.36832 | 0.04338
4905.291 | 0.37617 | 0.04566
3881.2737 | 0.3859 | 0.0508
3070.9827 | 0.39397 | 0.05336
2430.7778 | 0.40356 | 0.05747
1923.1537 | 0.41281 | 0.06005
1522.4358 | 0.4215 | 0.06255
1203.8446 | 0.43061 | 0.0659
952.86591 | 0.44196 | 0.06924
754.27557 | 0.45012 | 0.07175
596.71857 | 0.46158 | 0.07711
471.96338 | 0.47234 | 0.07964
373.20856 | 0.48417 | 0.08575
295.47278 | 0.4956 | 0.08911
233.87738 | 0.5105 | 0.09516
185.05922 | 0.52092 | 0.09928
146.35823 | 0.53546 | 0.10463
115.77804 | 0.55064 | 0.10995
91.6721 | 0.56399 | 0.11617
72.51701 | 0.57975 | 0.12408
57.36816 | 0.59576 | 0.13262
45.3629 | 0.61251 | 0.14523
35.93134 | 0.62849 | 0.15634
28.40909 | 0.64779 | 0.17372
22.48202 | 0.66777 | 0.19448
17.79613 | 0.69542 | 0.2173
14.06813 | 0.72779 | 0.24555
11.1448 | 0.76711 | 0.27529
8.81772 | 0.81714 | 0.30156
6.97545 | 0.8681 | 0.32328
5.5173 | 0.94061 | 0.34359
4.36941 | 1.00114 | 0.34643
3.45686 | 1.08321 | 0.34395
2.73547 | 1.14806 | 0.33456
2.16054 | 1.20729 | 0.30577
1.70952 | 1.26116 | 0.27532
1.35352 | 1.30172 | 0.24441
1.07079 | 1.33092 | 0.21426
0.84734 | 1.35364 | 0.18699
0.67072 | 1.37147 | 0.16574
0.53067 | 1.38637 | 0.14872
0.41976 | 1.39834 | 0.13873
0.33183 | 1.40645 | 0.13356
0.26261 | 1.41476 | 0.13109
0.20791 | 1.42504 | 0.13312
0.16452 | 1.43585 | 0.14143
0.13007 | 1.44703 | 0.15631
0.10309 | 1.45782 | 0.17409
0.08153 | 1.47465 | 0.19424
0.06443 | 1.4984 | 0.22255
0.05102 | 1.52914 | 0.2595
0.04042 | 1.55749 | 0.3046
0.03192 | 1.58859 | 0.34739
0.02528 | 1.63176 | 0.38606
0.01999 | 1.69081 | 0.43425