## Sheet1
20004.453 | 0.31689 | -0.00114
15829.126 | 0.329 | 0.01067
12516.703 | 0.33768 | 0.02221
9909.4424 | 0.34707 | 0.02954
7835.48 | 0.35843 | 0.03679
6217.2461 | 0.36668 | 0.04159
4905.291 | 0.37514 | 0.04513
3881.2737 | 0.3851 | 0.05
3070.9827 | 0.39386 | 0.05331
2430.7778 | 0.40131 | 0.05711
1923.1537 | 0.41011 | 0.0594
1522.4358 | 0.42098 | 0.0628
1203.8446 | 0.42989 | 0.06438
952.86591 | 0.43823 | 0.06841
754.27557 | 0.44876 | 0.07197
596.71857 | 0.45945 | 0.07571
471.96338 | 0.47056 | 0.0805
373.20856 | 0.48228 | 0.08425
295.47278 | 0.49446 | 0.08831
233.87738 | 0.50725 | 0.09464
185.05922 | 0.51983 | 0.09818
146.35823 | 0.53391 | 0.10291
115.77804 | 0.54963 | 0.10935
91.6721 | 0.56193 | 0.11582
72.51701 | 0.57859 | 0.12311
57.36816 | 0.59313 | 0.13291
45.3629 | 0.61214 | 0.14423
35.93134 | 0.62773 | 0.15686
28.40909 | 0.64618 | 0.17275
22.48202 | 0.66824 | 0.1932
17.79613 | 0.69335 | 0.21843
14.06813 | 0.72695 | 0.24352
11.1448 | 0.76577 | 0.26936
8.81772 | 0.81179 | 0.2998
6.97545 | 0.87781 | 0.32412
5.5173 | 0.93408 | 0.33508
4.36941 | 1.01283 | 0.34827
3.45686 | 1.07558 | 0.34456
2.73547 | 1.14785 | 0.32501
2.16054 | 1.20924 | 0.30266
1.70952 | 1.2571 | 0.2732
1.35352 | 1.29634 | 0.23946
1.07079 | 1.32762 | 0.20939
0.84734 | 1.35069 | 0.1843
0.67072 | 1.36814 | 0.16387
0.53067 | 1.38034 | 0.148
0.41976 | 1.39022 | 0.13641
0.33183 | 1.4011 | 0.1298
0.26261 | 1.4102 | 0.12932
0.20791 | 1.41877 | 0.13372
0.16452 | 1.42757 | 0.14064
0.13007 | 1.44006 | 0.15207
0.10309 | 1.45638 | 0.17057
0.08153 | 1.47414 | 0.19847
0.06443 | 1.49277 | 0.2319
0.05102 | 1.51176 | 0.2609
0.04042 | 1.54404 | 0.29296
0.03192 | 1.58776 | 0.33608
0.02528 | 1.63199 | 0.38845
0.01999 | 1.67714 | 0.43964