## Sheet1
20004.453 | 0.3058 | -0.00751
15829.126 | 0.31482 | 0.00564
12516.703 | 0.32454 | 0.01651
9909.4424 | 0.3331 | 0.02783
7835.48 | 0.34136 | 0.03281
6217.2461 | 0.35005 | 0.03822
4905.291 | 0.35682 | 0.04351
3881.2737 | 0.36724 | 0.04585
3070.9827 | 0.37495 | 0.05038
2430.7778 | 0.38254 | 0.05417
1923.1537 | 0.393 | 0.05699
1522.4358 | 0.40026 | 0.05846
1203.8446 | 0.41069 | 0.06193
952.86591 | 0.4204 | 0.06512
754.27557 | 0.42906 | 0.06724
596.71857 | 0.43752 | 0.0731
471.96338 | 0.45034 | 0.07456
373.20856 | 0.46008 | 0.07874
295.47278 | 0.47191 | 0.08479
233.87738 | 0.48318 | 0.08821
185.05922 | 0.49652 | 0.09259
146.35823 | 0.50977 | 0.0976
115.77804 | 0.52203 | 0.10442
91.6721 | 0.53631 | 0.11013
72.51701 | 0.55111 | 0.12093
57.36816 | 0.56734 | 0.12976
45.3629 | 0.58407 | 0.14048
35.93134 | 0.60373 | 0.15387
28.40909 | 0.62669 | 0.16743
22.48202 | 0.65321 | 0.18329
17.79613 | 0.68432 | 0.19913
14.06813 | 0.72001 | 0.2148
11.1448 | 0.76428 | 0.22336
8.81772 | 0.80757 | 0.23219
6.97545 | 0.85362 | 0.22404
5.5173 | 0.89266 | 0.21454
4.36941 | 0.9408 | 0.19951
3.45686 | 0.97415 | 0.18808
2.73547 | 0.99651 | 0.17189
2.16054 | 1.01425 | 0.15114
1.70952 | 1.02894 | 0.12849
1.35352 | 1.04481 | 0.10701
1.07079 | 1.06549 | 0.09186
0.84734 | 1.08704 | 0.08811
0.67072 | 1.10429 | 0.09508
0.53067 | 1.10918 | 0.11422
0.41976 | 1.09628 | 0.13147
0.33183 | 1.07275 | 0.13407
0.26261 | 1.05072 | 0.11642
0.20791 | 1.0471 | 0.07879
0.16452 | 1.07795 | 0.03579
0.13007 | 1.15254 | 0.01295
0.10309 | 1.26045 | 0.04209
0.08153 | 1.3675 | 0.15125
0.06443 | 1.42663 | 0.31656
0.05102 | 1.35819 | 0.54128
0.04042 | 1.14966 | 0.69934
0.03192 | 0.85306 | 0.6844
0.02528 | 0.59121 | 0.41651
0.01999 | 0.58595 | -0.07743