## Sheet1
20004.453 | 0.30586 | -0.00781
15829.126 | 0.31436 | 0.00569
12516.703 | 0.325 | 0.0171
9909.4424 | 0.33382 | 0.02585
7835.48 | 0.34028 | 0.034
6217.2461 | 0.34921 | 0.03829
4905.291 | 0.35779 | 0.04346
3881.2737 | 0.36703 | 0.04576
3070.9827 | 0.37446 | 0.04895
2430.7778 | 0.38311 | 0.05181
1923.1537 | 0.39083 | 0.05741
1522.4358 | 0.40139 | 0.05908
1203.8446 | 0.40917 | 0.06066
952.86591 | 0.41814 | 0.06458
754.27557 | 0.42835 | 0.06778
596.71857 | 0.43898 | 0.07236
471.96338 | 0.44916 | 0.07615
373.20856 | 0.46021 | 0.07935
295.47278 | 0.47146 | 0.08369
233.87738 | 0.48373 | 0.08902
185.05922 | 0.49321 | 0.0934
146.35823 | 0.50788 | 0.09813
115.77804 | 0.52009 | 0.10428
91.6721 | 0.53527 | 0.11046
72.51701 | 0.54995 | 0.11943
57.36816 | 0.56716 | 0.12989
45.3629 | 0.58363 | 0.13984
35.93134 | 0.60295 | 0.15291
28.40909 | 0.62589 | 0.16884
22.48202 | 0.65254 | 0.18565
17.79613 | 0.68547 | 0.19851
14.06813 | 0.72261 | 0.21368
11.1448 | 0.76391 | 0.22197
8.81772 | 0.81121 | 0.22729
6.97545 | 0.84892 | 0.22296
5.5173 | 0.89476 | 0.2131
4.36941 | 0.93402 | 0.19376
3.45686 | 0.97179 | 0.17766
2.73547 | 0.99704 | 0.16659
2.16054 | 1.0116 | 0.14975
1.70952 | 1.02194 | 0.13114
1.35352 | 1.03276 | 0.11107
1.07079 | 1.04579 | 0.09132
0.84734 | 1.0657 | 0.07757
0.67072 | 1.08751 | 0.0756
0.53067 | 1.10885 | 0.08971
0.41976 | 1.11433 | 0.11586
0.33183 | 1.0995 | 0.14175
0.26261 | 1.06859 | 0.15261
0.20791 | 1.0374 | 0.13538
0.16452 | 1.02357 | 0.09246
0.13007 | 1.05259 | 0.03706
0.10309 | 1.13822 | -0.00208
0.08153 | 1.27505 | 0.01752
0.06443 | 1.4158 | 0.11387
0.05102 | 1.51312 | 0.34073
0.04042 | 1.46033 | 0.62933
0.03192 | 1.21896 | 0.8682
0.02528 | 0.82585 | 0.89558
0.01999 | 0.45793 | 0.59437