## Sheet1
20004.453 | 0.29914 | -0.01427
15829.126 | 0.30705 | -0.00045
12516.703 | 0.3172 | 0.0106
9909.4424 | 0.32554 | 0.01887
7835.48 | 0.33331 | 0.02867
6217.2461 | 0.33972 | 0.03424
4905.291 | 0.34696 | 0.03904
3881.2737 | 0.35597 | 0.04245
3070.9827 | 0.36315 | 0.04629
2430.7778 | 0.37155 | 0.05009
1923.1537 | 0.38037 | 0.05308
1522.4358 | 0.38811 | 0.05716
1203.8446 | 0.39666 | 0.06096
952.86591 | 0.4057 | 0.06249
754.27557 | 0.4145 | 0.0655
596.71857 | 0.42446 | 0.07081
471.96338 | 0.43538 | 0.07326
373.20856 | 0.44704 | 0.07783
295.47278 | 0.45722 | 0.0823
233.87738 | 0.46841 | 0.088
185.05922 | 0.48048 | 0.09201
146.35823 | 0.49349 | 0.09886
115.77804 | 0.50654 | 0.10432
91.6721 | 0.52048 | 0.11107
72.51701 | 0.53551 | 0.11897
57.36816 | 0.55134 | 0.12828
45.3629 | 0.56658 | 0.13991
35.93134 | 0.58697 | 0.15641
28.40909 | 0.60849 | 0.17049
22.48202 | 0.63402 | 0.19008
17.79613 | 0.66541 | 0.20626
14.06813 | 0.7016 | 0.22178
11.1448 | 0.74607 | 0.23742
8.81772 | 0.79149 | 0.24444
6.97545 | 0.8396 | 0.24601
5.5173 | 0.89359 | 0.24074
4.36941 | 0.93198 | 0.23022
3.45686 | 0.9715 | 0.20984
2.73547 | 1.00426 | 0.1876
2.16054 | 1.03272 | 0.16325
1.70952 | 1.05861 | 0.14303
1.35352 | 1.07857 | 0.12945
1.07079 | 1.0912 | 0.12426
0.84734 | 1.09634 | 0.11943
0.67072 | 1.09731 | 0.11475
0.53067 | 1.0967 | 0.10509
0.41976 | 1.10098 | 0.09388
0.33183 | 1.11399 | 0.08534
0.26261 | 1.13463 | 0.08374
0.20791 | 1.16062 | 0.09605
0.16452 | 1.18525 | 0.1234
0.13007 | 1.19839 | 0.16379
0.10309 | 1.19671 | 0.20659
0.08153 | 1.18581 | 0.2394
0.06443 | 1.18298 | 0.26304
0.05102 | 1.1937 | 0.27141
0.04042 | 1.22756 | 0.28148
0.03192 | 1.28709 | 0.29808
0.02528 | 1.37696 | 0.33336
0.01999 | 1.49 | 0.40458